## AN.000225
dcr
DATE | 2025-08-03 |  |  | WASH:CODE |  | AN-000225
FINISHER:CODE | SOLITICE WASH PANT |  |  |  |  | DRYPROCESS.AND WET PROCES
MODEL:CODE | 773502
SAP CODE | ANWN69126
FABRIC MILL:CODE | DNM:MARLEY
QUANTITY | 1 PCS
ROLL:CODE | ROLL:714445
FAB. WEIGHT
UNITS
TYPE MACHINE
DRYING TIME (Min.) :
COMMENTS:
DARK/MID
PAGE | FREE.DEVELOPMENT |  |  | WASH:SUPERVISOR:SAYED
| E | of | 1 |  |  |  | Supplier | PH Value
ACTION | TIME | TEMP | Liters | AMT | UNITS | Chemicals
ASPER ORJ SAMPLER
WASH | 10 | 50 | 100 | 4 | GRM | ROLUX LSA
|  |  |  | 2 | GRM | LUBRICANT
DRAIN | 1 | RT
WATER FREE ENZYME WASHING | 25 |  |  | 10 | GRM | ASUCELL WF
RINSE X1 | 1 | 50 |  | 200 | GRM | ASU WASH BOOSTER
DRAIN | 1 | RT
WATER FREE ENZYME WASHING | 20 |  |  | 10 | GRM | ASUCELL WF
|  |  |  | 200 | GRM | ASU WASH BOOSTER
RINSE X3 | 3 |  | 100
HN | 5 | RT | 100 | 100 | GRM | HH
WASH PROCESS | 10 | 60 | 100 | 500 | GRM | NEAR CAND CBT %5
|  |  |  | 500 | GRM | PEROXDIE %5
RINSE X2 | 2 | RT | 100
2 MUNITES EXTRACT | MON WASH POWDER
WASH PROCESS | 30 |  |  | 200 | GRM | KKT POWDER
|  |  |  | 30 | GRM | ASUMAGIC 225
NEUTRALIZATION | 3 | 50 | 100 | 100 | GRM | ROYACTIVEX KS
RINSE X3 | 2 | RT | 100
BIOPOLISHING | 7 | 50 | 100 | 100 | GRM | LAVA CELL BNG
|  |  |  | 30 | GRM | A.ACID. PH/55
RINSE | 2 | RT | 100
WASH TINT | 3 | 40 | 100 | 2 | M/L | BROWN BL
|  |  |  | 500 | GRM | SALT
WASH SOFT | 2 | RT | 100 | 2 | K/G | NEARSopht/WO3
EXTRACT&DRY |  |  |  | 200 | GRM | SITRIC A.ACID PH/5