## AN.000228
dcr
DATE | 2025-07-27 |  |  | WASH:CODE |  | AN-000228
FINISHER:CODE | [5 empty] | DRYPROCESS.AND WET PROCES
MODEL:CODE | 771855
SAP CODE | ANWN69103
FABRIC MILL:CODE | INDIGO:TOMBSTONE
QUANTITY | 2 PCS
ROLL:CODE | ROLL:891072
FAB. WEIGHT
UNITS
TYPE MACHINE
DRYING TIME (Min.) :
COMMENTS:
LIGHT
PAGE | FREE.DEVELOPMENT |  |  | WASH:SUPERVISOR:SAYED
| E | of | 1 |  |  |  | Supplier | PH Value
ACTION | TIME | TEMP | Liters | AMT | UNITS | Chemicals
HAND SAND
WASH |  | 50 |  | 5 | GRM | COUSTIC SODA
|  |  |  | 1 | GRM | DISPERS
|  |  |  | 4 | GRM | ROLUX LSA
RINSE | 2 | RT |  | 5 | GRM | PEROXIDE
NEUTRALIZATION | 3 | RT |  |  | GRM | A.ACID
RINSE X3 | 3 | RT
PROCESS LASER AKTIVATOR | 5 |  |  |  | GRM | NEAR BOOSTER NY. %15
DRAIN&OPEN | 5 |  |  |  | GRM | WATER %85
FULL EXTRACT
FULL DRY 60 C
LASER.WHISKER
LASER HANSAD
TACKING
RINSE X2 | 2 | 50
DRAIN | 1
WATER FREE ENZYME WASHING |  |  |  | 10 | GRM | ASV CVLL
RINSE X1 | 1 | 50 |  | 150 | GRM | ASU WASH BOOSTER
DRAIN | 1
WATER FREE ENZYME WASHING |  |  |  | 10 | GRM | ASV CVLL
|  |  |  | 150 | GRM | ASU WASH BOOSTER
RINSE X3 | 3 | RT
HYPO/BLEACH |  | RT |  |  | GRM | COSTIC SODA
RINSE | 2 | RT |  |  | K/G | HYPO
HYPO/BLEACH |  | RT |  |  | GRM | COSTIC SODA
RINSE | 2 | RT |  |  | K/G | HYPO
NEUTRALIZATION | 5 | RT |  |  | GRM | ROYACTIVEX KS
RINSE | 2 | RT
CLEAN UP |  | 50 |  |  | GRM | NEAR CAND OP EXTRA
RINSE X3 | 2 | RT |  |  | GRM | PEROXIDE
EXTRACT&DRY
GRINDING
HYPO/PP SPRAY |  |  |  | 10 | GRM | PERMENGANATE
|  |  |  | 200 | GRM | HYPO
RINSE X1 |  |  |  | 800 | GRM | WATER
NEUTRALIZATION | 5 | 50 |  |  | GRM | ROYACTIVEX KS
RINSE | 2 | RT
CLEAN UP |  | 50 |  |  | GRM | NEAR CAND OP EXTRA
RINSE X3 | 2 | RT |  |  | GRM | PEROXIDE
BIOPOLISHING |  | 55 |  |  | GRM | LAVA CELL BNG
[5 empty] | GRM | A.ACID. PH/55
RINSE | 2 | RT
|  | ON SAME BATH |  |  |  | PH/4,5/5
SOFT |  | RT |  |  | K/G | ANTI OZON SOFT
EXTRACT & DRYER |  |  |  |  | GRM | A.ACID
DAMAGE