## AN.000236
dcr
DATE | 2025-11-17 |  |  | WASH:CODE |  | AN-000236
FINISHER:CODE | SOFT BLUE WASH |  |  |  |  | DRYPROCESS.AND WET PROCES
MODEL:CODE | 791542
SAP CODE | ANWN:7927106
FABRIC MILL:CODE | INDIGO:OAKLAND
QUANTITY | 1 PCS
ROLL:CODE | ROLL:1341769
FAB. WEIGHT
UNITS
TYPE MACHINE
DRYING TIME (Min.) :
COMMENTS:
MID/LIGHT
PAGE | FREE.DEVELOPMENT |  |  | WASH:SUPERVISOR:AHMED&SAYED
| E | of | 1 |  |  |  | Supplier | PH Value
ACTION | TIME | TEMP | Liters | AMT | UNITS | Chemicals
WHISKERS | WASH ASPER TARGET
HAND SAND
WASH | 10 | 50 | 40 | 80 | GRM | NEAR CAND OP EXTRA %2
|  |  |  | 160 | GRM | ROLUX LSA %4
RINSE X3 | 2 | RT | 100 | 200 | GRM | PEROXIDE %5
RINSE X1 | 1 | 50 | 100
DRAIN | 1
WATER FREE ENZYME WASHING | 30 |  |  | 2 | GRM | ASUCELL WF
|  |  |  | 100 | GRM | ASU WASH BOOSTER
RINSE X3 | 3 | RT
CLEAN UP | 5 | 40 | 40 | 100 | GRM | SODA ASH
RINSE X3 | 3 | RT | 100
HYPO/BLEACH | 7 | RT | 40 | 8 | GRM | HYPO
RINSE | 2 | RT | 100 | 100 | GRM | SODA ASH
HYPO/BLEACH | 5 | RT | 40 | 5 | GRM | HYPO
| 2 | RT | 100 | 100 | GRM | SODA ASH
NEUTRALIZATION | 5 | RT | 40 | 100 | GRM | ROYACTIVEX KS
RINSE X3 | 3 | RT | 100
EXTRACT&DRY
GRINDING
HYPO/PP SPRAY |  |  |  | 5 | GRM | PERMENGANATE
|  |  |  | 200 | GRM | HYPO
|  |  |  | 800 | GRM | WATER
RINSE X1
2 MUNITES EXTRACT | MON WASH POWDER
WASH PROCESS | 25 |  |  | 200 | GRM | KKT POWDER
|  |  |  | 30 | GRM | ASUMAGIC 225
NEUTRALIZATION | 5 | 50 | 40 | 100 | GRM | ROYACTIVEX KS
RINSE X3 | 2 | RT | 100 | 50 | GRM | NEAR CAND OP EXTRA
BIOPOLISHING | 7 | 55 | 40 | 30 | GRM | LAVA CELL BNG
|  |  |  | 10 | GRM | A.ACID. PH/55
RINSE | 2 | RT | 100
|  | ON SAME BATH |  |  |  | PH/4,5/5
SOFT | 2 | RT | 40 | 2 | K/G | ANTI OZON SOFT
EXTRACT & DRYER |  |  |  | 10 | GRM | A.ACID
DAMAGE