## AN.000237
dcr
DATE | 2025-08-11 |  |  | WASH:CODE |  | AN-000237
FINISHER:CODE | PURE LIGHT INDIGO WASH |  |  |  |  | DRYPROCESS.AND WET PROCES
MODEL:CODE | 802094
SAP CODE | ANWN:7927172
FABRIC MILL:CODE | INDIGO:OAKLAND
QUANTITY | 1 PCS
ROLL:CODE | ROLL:1341769
FAB. WEIGHT
UNITS
TYPE MACHINE
DRYING TIME (Min.) :
COMMENTS:
LIGHT
PAGE | FREE.DEVELOPMENT |  |  | WASH:SUPERVISOR:ATIF&HOSSAM
| E | of | 1 |  |  |  | Supplier | PH Value
ACTION | TIME | TEMP | Liters | AMT | UNITS | Chemicals
WASH ASPER TARGET
WASH |  | 50 |  | 5 | GRM | COUSTIC SODA
|  |  |  | 1 | GRM | DISPERS
|  |  |  | 3 | GRM | ROLUX LSA
RINSE X2 | 2 |  |  | 5 | GRM | PEROXIDE
NEUTRALIZATION | 5 | RT |  |  | GRM | A.ACID
RINSEX2 | 2 | 50
DRAIN | 1
WATER FREE ENZYME WASHING |  |  |  | 10 | GRM | ASUCELL WF
|  |  |  | 150 | GRM | ASU WASH BOOSTER
RINSE X1 | 1 | 50
DRAIN | 1
WATER FREE ENZYME WASHING |  |  |  | 10 | GRM | ASUCELL WF
|  |  |  | 150 | GRM | ASU WASH BOOSTER
RINSE | 2 | RT
CLEAN UP |  | 50 |  |  | GRM | NEAR CAND OP EXTRA
RINSE X3 | 2 | RT |  |  | GRM | PEROXIDE
HYPO/BLEACH |  | RT |  |  | GRM | HYPO
RINSE | 2 | RT |  |  | GRM | SODA ASH
HYPO/BLEACH |  | RT |  |  | GRM | HYPO
RINSE | 2 | RT |  |  | GRM | SODA ASH
NEUTRALIZATION | 5 | RT |  |  | GRM | ROYACTIVEX KS
RINSE X3
RINSE X1
2 MUNITES EXTRACT | MON WASH POWDER
[5 empty] | GRM | KKT POWDER
[5 empty] | GRM | ASUMAGIC 225
NEUTRALIZATION | 5 | 50 |  |  | GRM | ROYACTIVEX KS
RINSE X3 | 2 | RT |  |  | GRM | NEAR CAND OP EXTRA
CLEAN UP |  | 50 |  |  | GRM | NEAR CAND OP EXTRA
RINSE X3 | 2 | RT |  |  | GRM | PEROXIDE
CLEAN UP |  | 50 |  |  | GRM | NEAR CAND OP EXTRA
RINSE X3 | 2 | RT |  |  | GRM | PEROXIDE
BIOPOLISHING |  | 55 |  |  | GRM | LAVA CELL BNG
[5 empty] | GRM | A.ACID. PH/55
RINSE | 2 | RT
|  | ON SAME BATH |  |  |  | PH/4,5/5
SOFT |  | RT |  |  | K/G | ANTI OZON SOFT
EXTRACT & DRYER |  |  |  |  | GRM | A.ACID
DAMAGE