## AN.000239
dcr
DATE | 2025-09-06 |  |  | WASH:CODE |  | AN-000239
FINISHER:CODE | RITA WASH |  |  |  |  | DRYPROCESS.AND WET PROCES
MODEL:CODE | 768781
SAP CODE | ANWN:7927182
FABRIC MILL:CODE | INDIGO/TOMPSTONE
QUANTITY | 1 PCS
ROLL:CODE | ROLL:730179
FAB. WEIGHT
UNITS
TYPE MACHINE
DRYING TIME (Min.) :
COMMENTS:
MID
PAGE | FREE.DEVELOPMENT |  |  | WASH:SUPERVISOR:ASSEAM&MAHMOUD
| E | of | 1 |  |  |  | Supplier | PH Value
ACTION | TIME | TEMP | Liters | AMT | UNITS | Chemicals
HAND SAND | ASPER ORJ SAMPLER
LASER:WHISKERS
LASER:HAND SAND
WASH |  | 45 |  |  | GRM | ROLUX LSA %4
DRAIN | 1
SOFT |  | 50 |  |  | K/G | ANTI OZON SOFT
DRAIN | 1 | RT
WATER FREE ENZYME WASHING |  |  |  | 0,5 | GRM | ASUCELL WF
RINSE | 1 | 50 |  | 100 | GRM | ASU WASH BOOSTER
DRAIN | 1
WATER FREE ENZYME WASHING |  |  |  | 0,5 | GRM | ASUCELL WF
RINSE X3 | 3 | RT |  | 100 | GRM | ASU WASH BOOSTER
WASH CLEAN UP |  | 45 |  |  | GRM | SODA ASH
RINSE X3 | 3 | RT |  |  | GRM | DISPERS
CLEAN UP |  | RT |  |  | GRM | NEARWASH ECO CLEAN
[5 empty] | GRM | A.ACID
RINSE X3 | 2 | RT
HYPO/BLEACH |  | RT |  |  | GRM | COSTIC SODA
RINSE | 2 | RT |  |  | K/G | HYPO
HYPO/BLEACH |  | RT |  |  | GRM | COSTIC SODA
RINSE | 2 | RT |  |  | K/G | HYPO
NEUTRALIZATION | 5 | RT |  |  | GRM | ROYACTIVEX KS
RINSE | 2 | RT
EXTRACT&DRY
HYPO/PP SPRAY |  |  |  | 5 | GRM | PERMENGANATE
|  |  |  | 200 | GRM | HYPO
|  |  |  | 800 | GRM | WATER
RINSE X1 | 2 | RT |  |  | GRM | PEROXIDE
EXTRACT/ 2 MUNITES | MON WASH
MON WASH |  |  |  |  | GRM | ROXI SNOW
[5 empty] | GRM | KKT POWDER
NEUTRALIZATION | 5 | 50 |  |  | GRM | ROYACTIVEX KS
RINSE | 2 | RT
CLEAN UP |  | 50 |  |  | GRM | NEAR CAND OP EXTRA
RINSE X3 | 2 | RT |  |  | GRM | PEROXIDE
WASH |  | 40 |  |  | M/L | YELLOW
[5 empty] | M/L | BROWN,GGL
DARIN |  |  |  |  | GRM | SALT
|  | ON SAME BATH |  |  |  | PH/4,5/5
SOFT |  | RT |  |  | K/G | ANTI OZON SOFT
EXTRACT & DRYER |  |  |  |  | GRM | A.ACID
DAMAGE