## B.TS-2
dcr
DATE | 2023-07-13 |  |  | WASH.CODE |  | AN.00024
FINISHER | CLASSIC.BLACK |  |  |  |  | Scrapping (LA) | Pigment Spray?
REF. NO. | [5 empty] | Whiskers+ exetended? | PPSpray?
MILL | [5 empty] | Cheveron? | Resin Spray? |  | KAMEL
MILL STYLE | [5 empty] | Back knee Whisker? | 3D on Whiskers?
EDP# | [5 empty] | Knee star? | Zigzag?
TC NO. | [5 empty] | Hem whiskers? | Coating Spray?
FAB. WEIGHT | [5 empty] | Tacking? | Sponge?
UNITS | [5 empty] | Hot Press? | Net - Tie?
TYPE MACHINE | [5 empty] | Grinding? | Pigment Spots ?
SAP CODE | [5 empty] | Damage? | Oven ?
DRYING TIME (Min.) : | [5 empty] | Patch? | Laser ?
COMMENTS: | RAW |  |  | WASH:SUPERVISOR:SAYED
PAGE | E | of | 1 |  |  |  | Supplier | PH Value
ACTION | TIME | TEMP | Liters | AMT | UNITS | Chemicals
INSIDE OUT | TWO MINUTES + FIVE MINUTES SOAKING
RINSE X2
FIXING | 10 | 45 | 50 | 150 | GRM | ROYA FIX
DRAIN
EXTRACT&DRY
| TWO MINUTES RUNNING IN SOFTNER & TWO MINUTES IS SOAKING | [5 empty] | PH5
WASH SILICON | 10 | RT | 20 | 2 | K/G | ROSOF.ESQ
|  |  |  | 400 | GRM | ROSIL HDF
EXTRACT&DRY | 60 | 80 C