## AN.00025
dcr
DATE | 2023-11-06 |  |  | WASH:CODE |  | AN.00025
FINISHER:CODE | MUSTAND,WASH 763649 |  |  |  |  | Scrapping (LA) | Pigment Spray?
MODEL:CODE | [5 empty] | Whiskers+ exetended? | PPSpray?
SAP CODE | 332216 |  |  |  |  | Cheveron? | Resin Spray?
FABRIC:CODE | BOSSA.ISLA MD.5819.BSTR |  |  |  |  | Back knee Whisker? | ,
QUANTITY | [5 empty] | Knee star? | Zigzag?
ROLL:CODE | [5 empty] | Hem whiskers? | Coating Spray?
FAB. WEIGHT | [5 empty] | Tacking? | Sponge?
UNITS | [5 empty] | Hot Press? | Net - Tie?
TYPE MACHINE | [5 empty] | Grinding? | Pigment Spots ?
DRYING TIME (Min.) : | [5 empty] | Damage? | Oven ?
COMMENTS: | [5 empty] | Patch? | Laser ?
WASH:CLORS |  |  |  | WASH:SUPERVISOR:MODA
| DARK.WASH | [5 empty] | Supplier | PH Value
ACTION | TIME | TEMP | Liters | AMT | UNITS | Chemicals
WHISKER | ASPER.ORJ.SAMPLER
HAND SAND
GRINDING
PP SPOC
REVERSE/WASH
DESIZE |  | 50 |  | 1 | GRM | LAVA SPERSE
|  |  |  | 1 | GRM | SODA.ASH
|  |  |  | 1 | GRM | PEROXIDE
|  |  |  | 1 | GRM | LAVA FIX NFA
RINSE | 2 | RT |  | 1 | GRM | LUBRICANT
BLEACH |  | RT |  |  | K/G | HYPO.CHLORITE
RINSE | 2 | RT |  |  | GRM | SODA.ASH
NEUTRALIZATION | 5 | RT |  |  | GRM | PEROXIDE
RINSE | 2 | RT
EXTRACT & DRYER
GRINDING
HYPO/PP |  |  |  | 200 | GRM | HYPO
|  |  |  | 5 | GRM | PERMENGANATE
|  |  |  | 800 | GRM | WATER
NEUTRALIZATION | 5 | 40 | 30 |  | GRM | ROGE CON MEX B
RINSE | 2 | RT | 50
PH/55
BIOPOLISHING |  | 55 |  |  | GRM | LAVA CELL BNG
[5 empty] | GRM | A.ACID
RINSE | 2 | RT
PH/4,5/5
SOFT |  | ON SAME BATH |  | 500 | GRM | NEARSopht/WO3
|  | 40 |  | 100 | GRM | NEARFINISH.CF.622
EXTRACT & DRYER |  |  |  | 50 | GRM | SITRIC.ACID