## AN-000208
DATE | 2025-09-09 |  |  | WASH:CODE |  | AN-000253
FINISHER:CODE | [5 empty] | DRYPROCESS.AND WET PROCES
MODEL:CODE
SAP CODE | ANWN:69113 | [7 empty] | KAMEL
FABRIC MILL:CODE | DNM:TRIANNA
QUANTITY | 1 PCS
ROLL:CODE | ROLL:316971
FAB. WEIGHT
UNITS
TYPE MACHINE
DRYING TIME (Min.) :
COMMENTS:
RAW
PAGE | FREE.DEVELOPMENT |  |  | WASH:SUPERVISOR:AHMED SAYED
| E | of | 1 |  |  |  | Supplier | PH Value
ACTION | TIME | TEMP | Liters | AMT | UNITS | Chemicals
RINSE X2 | INSIDE OUT WASH. ( ثلاث مرات دقيقه تشغيل ٢ دقيقه تخمير
WASH FIX | 5 | 45 | 30 | 200 | GRM | NEAR FIX FRK %5
RINSE X1 | 2 | RT | 60 | 30 | GRM | A.ACID. PH/5
SOFT | 4 | RT | 30 | 2 | K/G | ANTI OZON SOFT
EXTRAC&DRY |  |  |  | 30 | GRM | A.ACID
DAMAGE