## AN.00026
DATE | 2024-02-20 |  |  | WASH:CODE |  | AN.00026
FINISHER:CODE | MORTON.WASH |  |  |  |  | DRYPROCESS.AND WET PROCES
MODEL:CODE | 753706 |  |  |  |  | 1-WHISKERS
SAP CODE | ANWN00231 |  |  |  |  | 2-HAND SAND
FABRIC:CODE | HERMINA.BLUES |  |  |  |  | 3-TIE-EFECT
QUANTITY | 3 PCS |  |  |  |  | 4-DESIZING
ROLL:CODE | [5 empty] | 5-COMBO ENZYMES
FAB. WEIGHT | [5 empty] | 6-PP.SPRAY
UNITS | [5 empty] | 7-BIOPOLISHING
TYPE MACHINE | [5 empty] | 8-WASH,TINT
DRYING TIME (Min.) : | [5 empty] | 9-SOFT
COMMENTS:
WASH:CLORS |  |  |  | WASH:SUPERVISOR:ASSEAM
| DARK.WASH | [5 empty] | Supplier | PH Value
ACTION | TIME | TEMP | Liters | AMT | UNITS | Chemicals
WHISKER | WASH ASPER.ORJ
HAND SAND
NET EFFECT
DESIZE |  | 45 |  | 1 | GRM | LAVA SPERSE
|  |  |  | 1 | GRM | ALPHA AMYLASE-LAVA ZYME AEN 01
RINSE | 2 | RT
COMBO ENZYM |  | 45 |  |  | GRM | ROYACELL NTE NEUTRAL ENZYM
[5 empty] | GRM | ROYA ZYME
RINSE |  | RT |  |  | GRM | ROSPERS
EXTRACT & DRYER
PP SPRAY |  |  |  | 5 | GRM | PERMENGANATE
|  |  |  | 200 | GRM | HYPO
|  |  |  | 800 | GRM | WATER
NEUTRALIZATION | 5 | RT |  |  | GRM | ROYACTIVEX KS
RINSE | 2 | RT
PH/55
BIOPOLISHING |  | 55 |  |  | GRM | LAVA CELL BNG
[5 empty] | GRM | A.ACID. PH/55
RINSE | 2 | RT
WASH.TINT |  | 40 |  |  | GRM | BROWN GGL
[5 empty] | GRM | BROWN BL
DARIN |  |  |  | 500 | GRM | SALT
PH/4,5/5
SOFT |  | RT |  |  | K/G | ANTI OZON SOFT
[5 empty] | GRM | ROYA HDF HIDROFILIK SCILIKON
EXTRACT & DRYER |  |  |  |  | GRM | A.ACID