## AN.000260
dcr
DATE | 2025-09-09 |  |  | WASH:CODE |  | AN-000260
FINISHER:CODE | [5 empty] | DRYPROCESS.AND WET PROCES
MODEL:CODE
SAP CODE | ANWN69113
FABRIC MILL:CODE | DNM:TRIANA REFLEX BLUE
QUANTITY | 1 PCS
ROLL:CODE | ROLL:316971
FAB. WEIGHT
UNITS
TYPE MACHINE
DRYING TIME (Min.) :
COMMENTS:
DARK
PAGE | FREE.DEVELOPMENT |  |  | WASH:SUPERVISOR:ATIF&HOSSAM
| E | of | 1 |  |  |  | Supplier | PH Value
ACTION | TIME | TEMP | Liters | AMT | UNITS | Chemicals
WHISKERS
HAND SAND
GRINDING
DESIZE |  | 50 |  | 1 | GRM | LAVA SPERSE
|  |  |  | 2 | GRM | ROLUX LSA
|  |  |  | 2 | GRM | ALPHA AMYLASE-LAVA ZYME AEN 01
DRAIN | 1 |  |  | 1 | GRM | LUBRICANT
WATER FREE ENZYME WASHING |  |  |  | 5 | GRM | ASUCELL WF
|  |  |  | 150 | GRM | ASU WASH BOOSTER
RINSE X1 | 1 | 50
DRAIN | 1
WATER FREE ENZYME WASHING |  |  |  | 5 | GRM | ASUCELL WF
|  |  |  | 150 | GRM | ASU WASH BOOSTER
RINSE | 2 | RT
WASH CLEAN UP |  | 40 |  | GRM | GRM | SODA ASH
RINSE | 2 | RT |  | GRM | RGM | DISPERS
CLEAN UP |  | 50 |  |  | GRM | NEAR CAND OP EXTRA
RINSE X3 | 2 | RT |  |  | GRM | PEROXIDE
EXTRACT&DRY
HYPO/PP SPRAY |  |  |  | 10 | GRM | PERMENGANATE
|  |  |  | 200 | GRM | HYPO
|  |  |  | 800 | GRM | WATER
NEUTRALIZATION | 5 | 50 |  |  | GRM | ROYACTIVEX KS
RINSE X3 | 2 | RT
BIOPOLISHING |  | 55 |  |  | GRM | LAVA CELL BNG
[5 empty] | GRM | A.ACID. PH/55
RINSE | 2 | RT
WASH |  | 40 |  |  | M/L | BROWN,GGL
[5 empty] | M/L | YELLOW
DARIN |  |  |  |  | GRM | SALT
|  | ON SAME BATH |  |  |  | PH/4,5/5
SOFT |  | RT |  |  | K/G | ANTI OZON SOFT
EXTRACT & DRYER |  |  |  |  | GRM | A.ACID
DAMAGE