## AN.000262
dcr
DATE | 2025-09-09 |  |  | WASH:CODE |  | AN-000263
FINISHER:CODE | 784757 |  |  |  |  | DRYPROCESS.AND WET PROCES
MODEL:CODE | ICE WASH
SAP CODE | ANWN:63285
FABRIC MILL:CODE | DNM:OSIRIS BEYOND BLUE
QUANTITY | 1 PCS
ROLL:CODE | ROLL:632985
FAB. WEIGHT
UNITS
TYPE MACHINE
DRYING TIME (Min.) :
COMMENTS:
MID
PAGE | FREE.DEVELOPMENT |  |  | WASH:SUPERVISOR:ATIF HOSSAM
| E | of | 1 |  |  |  | Supplier | PH Value
ACTION | TIME | TEMP | Liters | AMT | UNITS | Chemicals
HAND SAND
DESIZE | 10 | 50 | 30 | 1 | GRM | LAVA SPERSE
|  |  |  | 2 | GRM | ROLUX LSA
|  |  |  | 2 | GRM | ALPHA AMYLASE-LAVA ZYME AEN 01
RINSE X3 | 3 | RT | 60 | 1 | GRM | LUBRICANT
PROCESS LASER AKTIVATOR | 5 |  |  |  | GRM | NEAR BOOSTER NY. %15
DRAIN&OPEN | 5 |  |  |  | GRM | WATER %85
FULL EXTRACT
FULL DRY 60 C
LASER.WHISKER
LASER HANSAD
RINSE X2 | 2 | 50
DRAIN | 1
WATER FREE ENZYME WASHING | 30 |  |  | 10 | GRM | ASUCELL WF
|  |  |  | 150 | GRM | ASU WASH BOOSTER
RINSE X1 | 1 | 50 | 60
DRAIN | 1
WATER FREE ENZYME WASHING | 15 |  |  | 10 | GRM | ASUCELL WF
|  |  |  | 150 | GRM | ASU WASH BOOSTER
RINSE | 2 | RT | 60
WASH CLEAN UP | 5 | 40 | 30 | GRM | GRM | SODA ASH
RINSE | 2 | RT | 50 | GRM | GRM | DISPERS
HYPO/BLEACH | 10 | RT | 30 | 5 | L | HYPO
RINSE | 2 | RT | 60 | 200 | GRM | COUSTIC SODA
NEUTRALIZATION | 5 | RT | 30 | 100 | GRM | ROYACTIVEX KS
RINSE X3 | 3 | RT | 60
CLEAN UP | 5 | 50 | 30 | 50 | GRM | NEAR CAND OP EXTRA
RINSE X3 | 2 | RT |  | 200 | GRM | PEROXIDE
OZONE ACTIVATOR | 5 |  |  | 10 | G/L | OZONE ACTIVATOR
EXTRACT&DRY
OZONE 20 % - 3 MINUTES
HYPO/PP SPRAY |  |  |  | 10 | GRM | PERMENGANATE
|  |  |  | 200 | GRM | HYPO
|  |  |  | 800 | GRM | WATER
NEUTRALIZATION | 5 | 50 | 30 | 100 | GRM | ROYACTIVEX KS
RINSE X3 | 2 | RT | 60 | 200 | GRM | NEAR CAND OP EXTRA
BIOPOLISHING | 10 | 55 | 30 | 10 | GRM | LAVA CELL BNG
|  |  |  | 20 | GRM | A.ACID. PH/55
RINSE | 2 | RT | 60
WASH | 5 | 40 | 30 | 10 | M/L | BROWN,GGL
|  |  |  | 5 | M/L | BROWN,BL
DARIN |  |  |  | 1 | GRM | SALT
|  | ON SAME BATH |  |  |  | PH/4,5/5
SOFT | 2 | RT | 30 | 1 | K/G | ANTI OZON SOFT
EXTRACT & DRYER |  |  |  | 10 | GRM | A.ACID
DAMAGE