## AN.00266
dcr
DATE | 2025-09-09 |  |  | WASH:CODE |  | AN-000266
FINISHER:CODE | [5 empty] | DRYPROCESS.AND WET PROCES
MODEL:CODE
SAP CODE | ANWN:69113
FABRIC MILL:CODE | DNM:TRIANA REFLEX BLUE
QUANTITY | 1 PCS
ROLL:CODE | ROLL:316971
FAB. WEIGHT
UNITS
TYPE MACHINE
DRYING TIME (Min.) :
COMMENTS:
DARK
PAGE | FREE.DEVELOPMENT |  |  | WASH:SUPERVISOR:ASSEAM&FETAH
| E | of | 1 |  |  |  | Supplier | PH Value
ACTION | TIME | TEMP | Liters | AMT | UNITS | Chemicals
LASER DESING
DESIZE |  | 50 |  | 2 | GRM | ALPHA AMYLASE-LAVA ZYME AEN 01
DRAIN | 1 | RT |  | 2 | GRM | LUBRICANT
WATER FREE ENZYME WASHING |  |  |  | 15 | GRM | ASUCELL WF
|  |  |  | 150 | GRM | ASU WASH BOOSTER
RINSE X3 | 3 | RT
WASH CLEAN UP |  | 40 |  |  | GRM | SODA ASH
RINSE X3 | 3 | RT
HYPO/BLEACH |  | RT |  |  | GRM | HYPO
RINSE | 2 | RT |  |  | GRM | SODA ASH
HYPO/BLEACH |  | RT |  |  | GRM | HYPO
RINSE | 2 | RT |  |  | GRM | SODA ASH
NEUTRALIZATION | 5 | RT |  |  | GRM | ROYACTIVEX KS
RINSE X3
RINSE X1
2 MUNITES EXTRACT | MON WASH POWDER
[5 empty] | GRM | KKT POWDER
[5 empty] | GRM | ASUMAGIC 225
NEUTRALIZATION | 5 | 50 |  |  | GRM | ROYACTIVEX KS
RINSE X3 | 2 | RT |  |  | GRM | NEAR CAND OP EXTRA
BIOPOLISHING |  | 55 |  |  | GRM | LAVA CELL BNG
[5 empty] | GRM | A.ACID. PH/55
RINSE | 2 | RT
WASH |  | 40 |  |  | M/L | BROWN,GGL
[5 empty] | M/L | ORANGE
DARIN |  |  |  |  | GRM | SALT
|  | ON SAME BATH |  |  |  | PH/4,5/5
SOFT |  | RT |  |  | K/G | ANTI OZON SOFT
EXTRACT & DRYER |  |  |  |  | GRM | A.ACID