## AN.00267
dcr
DATE | 2025-09-09 |  |  | WASH:CODE |  | AN-000268
FINISHER:CODE | [5 empty] | DRYPROCESS.AND WET PROCES
MODEL:CODE
SAP CODE | ANWN:69115-B
FABRIC MILL:CODE | DNM:EDUARDO IBIZA BLUE
QUANTITY | 1 PCS
ROLL:CODE | ROLL:611728
FAB. WEIGHT
UNITS
TYPE MACHINE
DRYING TIME (Min.) :
COMMENTS:
DARK
PAGE | FREE.DEVELOPMENT |  |  | WASH:SUPERVISOR:AHMED SAYED
| E | of | 1 |  |  |  | Supplier | PH Value
ACTION | TIME | TEMP | Liters | AMT | UNITS | Chemicals
LASER DESING
DESIZE |  | 50 |  | 2 | GRM | ALPHA AMYLASE-LAVA ZYME AEN 01
DRAIN | 1 | RT |  | 2 | GRM | LUBRICANT
WATER FREE ENZYME WASHING |  |  |  | 15 | GRM | ASUCELL WF
|  |  |  | 150 | GRM | ASU WASH BOOSTER
RINSE X3 | 3 | RT
WASH CLEAN UP |  | 40 |  |  | GRM | SODA ASH
RINSE X3 | 3 | RT
BIOPOLISHING |  | 55 |  |  | GRM | LAVA CELL BNG
[5 empty] | GRM | A.ACID. PH/55
RINSE | 2 | RT
WASH |  | 40 |  |  | M/L | BROWN,BL
[5 empty] | M/L | ORANGE
[5 empty] | M/L | YELLOW
DARIN |  |  |  |  | GRM | SALT
|  | ON SAME BATH |  |  |  | PH/4,5/5
SOFT |  | RT |  |  | K/G | ANTI OZON SOFT
EXTRACT & DRYER |  |  |  |  | GRM | A.ACID