## AN.00017
DATE | 2024-02-11 |  |  | WASH:CODE |  | AN.00028
FINISHER:CODE | RYAN.WASH |  |  |  |  | DRYPROCESS.AND WET PROCES
MODEL:CODE | 763615 |  |  |  |  | 1-LYKRA-PRODUCT
SAP CODE | 1144779 |  |  |  |  | 2-DESIZE
FABRIC:CODE | BOSSA.ISLA |  |  |  |  | 3-BLEACH
QUANTITY | 4/PCS |  |  |  |  | 4-BIOPOLISHING
ROLL:CODE | [5 empty] | 5-SOFT
FAB. WEIGHT
UNITS
TYPE MACHINE
DRYING TIME (Min.) :
COMMENTS:
WASH:CLORS |  |  |  | WASH:SUPERVISOR:MODA
| DARK.WASH | [5 empty] | Supplier | PH Value
ACTION | TIME | TEMP | Liters | AMT | UNITS | Chemicals
REVERSE/WASH
LYKRA PRODUCT | 10 | 50 | 120 | 300 | GRM | LAVA FIX NFA
DESIZE | 15 | 50 | 120 | 1 | GRM | LAVA SPERSE
|  |  |  | 1 | GRM | PEROXIDE
|  |  |  | 1 | GRM | SODA ASH
RINSE X3 |  |  | 150 | 1 | GRM | LUBRICANT
BLEACH | 7 | RT | 120 | 7 | K/G | HYPO.CHLORITE
RINSE | 2 | RT | 150 | 2 | GRM | SODA.ASH
NEUTRALIZATION | 7 | 55 | 120 | 2 | GRM | PEROXIDE
RINSE | 2 | RT | 150 | 2 | GRM | NEAR CAND OP EXTRA
PH/55
BIOPOLISHING | 5 | 55 | 120 | 300 | GRM | LAVA CELL BNG
|  |  |  | 50 | GRM | A.ACID
RINSE | 2 | RT | 150
SOFT | 5 | ON SAME BATH |  | 2 | K/G | ROSOFT.AOS PLUS
|  | RT | 100 | 200 | GRM | ROYA/HDF/ HIDROFILIK SILIKON
EXTRACT & DRYER |  |  |  | 50 | g/l | SITRIC .ACID PH/5