## AN.00031
dcr
DATE | 2023-11-06 |  |  | WASH:CODE |  | AN.00031
FINISHER:CODE | PONTIAC/WASH |  |  |  |  | Scrapping (LA) | Pigment Spray?
MODEL:CODE | 752922 |  |  |  |  | Whiskers+ exetended? | PPSpray?
SAP CODE | [5 empty] | Cheveron? | Resin Spray?
FABRIC:CODE | BOSSA.HERMINA |  |  |  |  | Back knee Whisker? | ,
QUANTITY | [5 empty] | Knee star? | Zigzag?
ROLL:CODE | [5 empty] | Hem whiskers? | Coating Spray?
FAB. WEIGHT | [5 empty] | Tacking? | Sponge?
UNITS | [5 empty] | Hot Press? | Net - Tie?
TYPE MACHINE | [5 empty] | Grinding? | Pigment Spots ?
DRYING TIME (Min.) : | [5 empty] | Damage? | Oven ?
COMMENTS: | [5 empty] | Patch? | Laser ?
WASH:CLORS |  |  |  | WASH:SUPERVISOR:ASSEAM
| DARK.WASH | [5 empty] | Supplier | PH Value
ACTION | TIME | TEMP | Liters | AMT | UNITS | Chemicals
WHISKER:800 NAMBER | WASH ASPER.ORJ
HAND SAND:800 NABER
DESIZE |  | 50 |  | 1 | GRM | LAVA SPERSE
RINSE X3 |  |  |  | 1 | GRM | LUBRICANT
WATER FREE ENZYME WASHING |  |  |  |  | GRM | LAVA CELL NSY
[5 empty] | GRM | KKT POWDER
RINSE X3 | 2 | RT
ONE MINUTE RUNNING WITH PEROXIDE ONLY AND THEN ADD TEMP WITH EASY BLACK CHEMICAL
SULFUR.BLEACH |  | 60 |  | 100 | GRM | NEAR.CAND.EASY.BLACK
RINSE X3 |  | RT |  | 300 | GRM | PEROXIDE
EXTRACT&DRY
HYPO/PP SPRAY |  |  |  | 5 | g/l | PERMENGANATE
|  |  |  | 5 | g/l | AKTIVATOR
|  |  |  | 1 | K/G | WATER
NEUTRALIZATION | 5 | 50 |  | 200 | g/l | ROYACTIVEX KS
RINSE |  | RT
BIOPOLISHING |  | 55 |  |  | GRM | LAVA CELL BNG
[5 empty] | GRM | A.ACID. PH/55
RINSE | 2 | RT
WASH SILICON |  | RT |  |  | g/l | NEARSopht/WO3
[5 empty] | g/l | NEARFINISH.CF.622
EXTRACT&DRY |  |  |  |  | g/l | A.ACID. PH/5