## AN.000312
dcr
DATE | 2025-09-21 |  |  | WASH:CODE |  | AN-000312
FINISHER:CODE | [5 empty] | DRYPROCESS.AND WET PROCES
MODEL:CODE | 780055 DV
SAP CODE | ANWN069120-B
FABRIC MILL:CODE | DNM:THOMAS REFLEX BLUE
QUANTITY | 1 PCS
ROLL:CODE | ROLL:611358
FAB. WEIGHT
UNITS
TYPE MACHINE
DRYING TIME (Min.) :
COMMENTS:
RAW
PAGE | FREE.DEVELOPMENT |  |  | WASH:SUPERVISOR:ATIF&HOSSAM
| E | of | 1 |  |  |  | Supplier | PH Value
ACTION | TIME | TEMP | Liters | AMT | UNITS | Chemicals
HAND SAND
LASER.WHISKER
LASER HANSAD
DESIZE |  | 50 |  |  | GRM | ROLUX LSA %3
[5 empty] | GRM | ALPHA AMYLASE-LAVA ZYME AEN 01 %2
RINSE X3 | 3 | 50 |  |  | GRM | LUBRICANT %2
EXTRACT&DRY
HYPO/PP SPRAY |  |  |  | 5 | GRM | PERMENGANATE
|  |  |  | 200 | GRM | HYPO
|  |  |  | 800 | GRM | WATER
NEUTRALIZATION | 5 | 50 |  |  | GRM | ROYACTIVEX KS
RINSE X3 | 2 | RT |  |  | GRM | NEAR CAND OP EXTRA
BIOPOLISHING |  | 55 |  |  | GRM | LAVA CELL BNG %
[5 empty] | GRM | A.ACID. PH/55
RINSE | 2 | RT
|  | ON SAME BATH |  |  |  | PH/4,5/5
SOFT |  | RT |  |  | K/G | ANTI OZON SOFT
EXTRACT & DRYER |  |  |  |  | GRM | A.ACID
DAMAGE