## AN.000313
dcr
DATE | 2025-09-21 |  |  | WASH:CODE |  | AN-000313
FINISHER:CODE | [5 empty] | DRYPROCESS.AND WET PROCES
MODEL:CODE | 780055 DV
SAP CODE | ANWN69140
FABRIC MILL:CODE | INDIGO ASHLEY LIME BLUE
QUANTITY | 1 PCS
ROLL:CODE | ROLL:637533
FAB. WEIGHT
UNITS
TYPE MACHINE
DRYING TIME (Min.) :
COMMENTS:
LIGHT/ICE
PAGE | FREE.DEVELOPMENT |  |  | WASH:SUPERVISOR:ATIF&HOSSAM
| E | of | 1 |  |  |  | Supplier | PH Value
ACTION | TIME | TEMP | Liters | AMT | UNITS | Chemicals
HAND SAND
LASER.WHISKER
LASER HANSAD
DESIZE |  | 50 |  |  | GRM | ROLUX LSA %3
[5 empty] | GRM | ALPHA AMYLASE-LAVA ZYME AEN 01 %2
[5 empty] | GRM | LUBRICANT %2
DRAIN | 1
WATER FREE ENZYME WASHING |  |  |  | 10 | GRM | ASUCELL WF
|  |  |  | 150 | GRM | ASU WASH BOOSTER
RINSE X1 | 1 | 50
DRAIN | 1
WATER FREE ENZYME WASHING |  |  |  | 10 | GRM | ASUCELL WF
|  |  |  | 150 | GRM | ASU WASH BOOSTER
RINSE | 2 | RT
CLEAN UP |  | 40 |  |  | GRM | SODA ASH
RINSE X3 | 3 | RT
HYPO/BLEACH |  | RT |  |  | GRM | HYPO
RINSE | 2 | RT |  |  | GRM | COUSTIC SODA
HYPO/BLEACH |  | RT |  |  | GRM | HYPO
RINSE | 2 | RT |  |  | GRM | COUSTIC SODA
NEUTRALIZATION | 5 | RT |  |  | GRM | ROYACTIVEX KS
RINSE X3 | 3 | RT
CLEAN UP |  | 50 |  |  | GRM | NEAR CAND OP EXTRA
RINSE X3 | 2 | RT |  |  | GRM | PEROXIDE
EXTRACT&DRY
HYPO/PP SPRAY |  |  |  | 5 | GRM | PERMENGANATE
|  |  |  | 200 | GRM | HYPO
|  |  |  | 800 | GRM | WATER
RINSE X1
2 MUNITES EXTRACT | MON WASH POWDER
[5 empty] | GRM | ASU WASH BOOSTER
[5 empty] | GRM | ROXI SNOW
NEUTRALIZATION | 5 | 50 |  |  | GRM | ROYACTIVEX KS
RINSE X3 | 2 | RT |  |  | GRM | NEAR CAND OP EXTRA
BIOPOLISHING |  | 55 |  |  | GRM | LAVA CELL BNG %
[5 empty] | GRM | A.ACID. PH/55
RINSE | 2 | RT
|  | ON SAME BATH |  |  |  | PH/4,5/5
SOFT |  | RT |  |  | K/G | ANTI OZON SOFT
EXTRACT & DRYER |  |  |  |  | GRM | A.ACID
DAMAGE