## AN.000316
#NAME? | dcr
| DATE | 2025-11-22 |  |  | WASH:CODE |  | AN-000316
| FINISHER:CODE | CINNAMONA |  |  |  |  | DRYPROCESS.AND WET PROCES
| MODEL:CODE | 769241
| SAP CODE | ANWN6910316
| FABRIC MILL:CODE | DNM:ASHLEY LIME BLUE
| QUANTITY | 1 PCS
| ROLL:CODE | ROLL:637533
FAB. WEIGHT
UNITS
TYPE MACHINE
DRYING TIME (Min.) :
COMMENTS:
DARK
| PAGE | FREE.DEVELOPMENT |  |  | WASH:SUPERVISOR:AHMED SAYED
|  | E | of | 1 |  |  |  | Supplier | PH Value
| ACTION | TIME | TEMP | Liters | AMT | UNITS | Chemicals
HAND SAND
LASER.WHISKER
LASER HANSAD
| COMBO DISPER | 10 | 50 | 40 | 40 | GRM | DENIM COL CMA T 7330 %1
| DRAIN | 1
| WATER FREE ENZYME WASHING | 15 |  |  | 10 | GRM | ASUCELL WF
[5 empty] | 150 | GRM | ASU WASH BOOSTER
| RINSE X1 | 1 | 50
| DRAIN | 1
| WATER FREE ENZYME WASHING |  |  |  | 10 | GRM | ASUCELL WF
[5 empty] | 150 | GRM | ASU WASH BOOSTER
| RINSE | 2 | RT
| CLEAN UP | 3 | 40 | 40 | 30 | GRM | SODA ASH
| RINSE X3 | 3 | RT
EXTRACT&DRY
| HYPO/PP SPRAY |  |  |  | 5 | GRM | PERMENGANATE
[5 empty] | 200 | GRM | HYPO
[5 empty] | 800 | GRM | WATER
| NEUTRALIZATION | 5 | 50 | 40 | 30 | GRM | ROYACTIVEX KS
| RINSE X3 | 2 | RT |  | 20 | GRM | NEAR CAND OP EXTRA
| BIOPOLISHING | 7 | 55 | 40 | 2 | GRM | LAVA CELL BNG %
[6 empty] | GRM | A.ACID. PH/55
| RINSE | 2 | RT
|  |  | ON SAME BATH |  |  |  | PH/4,5/5
| SOFT | 2 | RT | 40 | 2 | K/G | ANTI OZON SOFT
| EXTRACT & DRYER |  |  |  | 10 | GRM | A.ACID
DAMAGE