## AN.00032
DATE | 2024-02-28 |  |  | WASH:CODE |  | AN.00032
FINISHER:CODE | BOT.HELL.WASH/763806 |  |  |  |  | DRYPROCESS.AND WET PROCES
MODEL:CODE | 763806 |  |  |  |  | 1-WHISKERS
SAP CODE | 88806 |  |  |  |  | 2-HAND SAND
FABRIC:CODE | BOSSA.ISLA.MD.5819.BSTR |  |  |  |  | 3-TAKING
QUANTITY | PCS-3 |  |  |  |  | 4-DESIZING/AND/STONE
ROLL:CODE | [5 empty] | 5.BLEACH
FAB. WEIGHT | [5 empty] | 6-CLEAN UP
UNITS | [5 empty] | 7-PP.SPRAY
TYPE MACHINE | [5 empty] | 8-MON-WASH
DRYING TIME (Min.) : | [5 empty] | 9-BIOPOLISHING
COMMENTS: | [5 empty] | 10-SOFT
WASH:CLORS |  |  |  | WASH:SUPERVISOR:ASSEAM
| DARK.WASH | [5 empty] | Supplier | PH Value
ACTION | TIME | TEMP | Liters | AMT | UNITS | Chemicals
WHISKER: | WASH ASPER.ORJ
HAND SAND:
TAKING:
DESIZE |  | 50 |  |  | GRM | LAVA SPERSE
[5 empty] | GRM | LAVA FIX NFA
[5 empty] | K/G | OLD STONE
RINSE X3 | 2 | RT |  |  | GRM | LUBRICANT
WASH |  | RT |  |  | GRM | SODA.ASH
RINSE | 2 | RT |  |  | GRM | DISPER
BLEACH |  | RT |  |  | K/G | HYPO-CHLORITE
RINSE X3 | 2 | RT |  |  | g/l | SODA ASH
BLEACH |  | 40 |  |  | K/G | HYPO-CHLORITE
[5 empty] | g/l | SODA ASH
NEUTRALIZATION | 5 | RT |  |  | g/l | PEROXIDE
RINSE | 2 | RT
EXTRACT&DRY
HYPO/PP SPRAY |  |  |  | 5 | g/l | PERMENGANATE
|  |  |  | 200 | g/l | HYPO
|  |  |  | 800 | g/l | WATER
FULL EXTRACT | MON WASH
MON WASH | 10 |  |  |  | GRM | PERMANGANAT
[5 empty] | GRM | HYPO
[5 empty] | K/G | KUPCS BOLL
[5 empty] | GRM | WATER
NEUTRALIZATION | 5 | RT |  |  | GRM | ROYACTIVEX KS
RINSE | 2 | RT
CLEAN UP |  | 55 |  |  | g/l | PEROXIDE
RINSE | 2 | RT |  |  | g/l | NEAR/CAND OP EXTRA
BIOPOLISHING |  | 55 |  |  | GRM | LAVA CELL BNG
[5 empty] | GRM | A.ACID. PH/55
RINSE | 2 | RT
WASH SILICON |  | RT |  |  | K/G | ANTI OZON SOFT
[5 empty] | GRM | ROYA HDF.HIDROFILIK SILIKON
EXTRACT&DRY |  |  |  |  | GRM | SITRIC.ACID PH/5