## AN.000324
dcr
DATE | 2025-09-28 |  |  | WASH:CODE |  | AN-000328
FINISHER:CODE | CAROLINE WASH |  |  |  |  | DRYPROCESS.AND WET PROCES
MODEL:CODE | 781032
SAP CODE | ANWN6910665
FABRIC MILL:CODE | DNM:TRIANA
QUANTITY | 1 PCS
ROLL:CODE | ROLL:137229
FAB. WEIGHT
UNITS
TYPE MACHINE
DRYING TIME (Min.) :
COMMENTS:
LIGHT
PAGE | FREE.DEVELOPMENT |  |  | WASH:SUPERVISOR:ATIF&HOSSAM
| E | of | 1 |  |  |  | Supplier | PH Value
ACTION | TIME | TEMP | Liters | AMT | UNITS | Chemicals
HAND SAND | WASH/ASPER TARGET
COMBO DISPER |  | 50 |  |  | GRM | DENIM COL CMA T 7330 %1
RINSE X3 | 3
PROCESS LASER AKTIVATOR | 5 |  |  |  | GRM | NEAR BOOSTER NY. %25
DRAIN&OPEN | 5 |  |  |  | GRM | WATER %75
FULL EXTRACT
LASER.WHISKER
LASER HAND SAND
RINSE X3 | 3 | 50
DRAIN | 1
WATER FREE ENZYME |  |  |  | 10 | GRM | BEIZYM NGS P
|  |  |  | 150 | K/G | QUEEN WASH TSA POWDER
RINSE X3 | 3 | RT
WASH CLEAN UP |  | 40 |  |  | GRM | SODA ASH
RINSE X3 | 3
HYPO/BLEACH |  | RT |  |  | GRM | HYPO
RINSE | 2 | RT |  |  | GRM | COUSTIC SODA
HYPO/BLEACH |  | RT |  |  | GRM | HYPO
RINSE | 2 | RT |  |  | GRM | COUSTIC SODA
NEUTRALIZATION | 5 | RT |  |  | GRM | ROYACTIVEX KS
RINSE X3 | 3 | RT
EXTRACT&DRY
PP.SPRAY
HYPO/PP SPRAY |  |  |  | 5 | GRM | PERMENGANATE
|  |  |  | 200 | GRM | HYPO
|  |  |  | 800 | GRM | WATER
RINSE X1
FULL EXTRACT | MON WASH KUPCS
[5 empty] | GRM | PERMENGANATE
[5 empty] | GRM | HYPO
[5 empty] | GRM | WATER
[5 empty] | K/G | KUPCS BOLL
NEUTRALIZATION | 5 | 50 |  |  | GRM | ROYACTIVEX KS
RINSE X3 | 2 | RT |  |  | GRM | NEAR CAND OP EXTRA
CLEAN UP |  | 50 |  |  | GRM | NEAR CAND OP EXTRA
RINSE X3 | 2 | RT |  |  | GRM | PEROXIDE
BIOPOLISHING |  | 55 |  |  | GRM | LAVA CELL BNG %
[5 empty] | GRM | A.ACID. PH/55
RINSE | 2 | RT
WASH TINT |  | 45 |  |  | M/L | BROWN GGL
RINSE X2 | 2 | RT |  |  | GRM | SALT
WASH SOFT |  | RT |  |  | K/G | ANTI OZON SOFT
EXTRACT&DRY |  |  |  |  | GRM | A.ACID. PH/5
DAMAGE