## AN.000330
dcr
DATE | 2025-11-19 |  |  | WASH:CODE |  | AN-000330
FINISHER:CODE | TUMERIC WASH |  |  |  |  | DRYPROCESS.AND WET PROCES
MODEL:CODE | 781249
SAP CODE | ANWN6910317
FABRIC MILL:CODE | DNM:ADEOLA LAPIS BLUE
QUANTITY | 1 PCS
ROLL:CODE | ROLL:413829
FAB. WEIGHT
UNITS
TYPE MACHINE
DRYING TIME (Min.) :
COMMENTS:
DARK
PAGE | FREE.DEVELOPMENT |  |  | WASH:SUPERVISOR:AHMED&SAYED
| E | of | 1 |  |  |  | Supplier | PH Value
ACTION | TIME | TEMP | Liters | AMT | UNITS | Chemicals
LASER HAND SAND | WASH ASPER TARGET
LASER WHISKERS
HAND SAND
TACKING
COMBO DISPER | 10 | 50 | 40 | 40 | GRM | DENIM COL CMA T 7330 %1
DRAIN | 1
WATER FREE ENZYME WASHING | 20 |  |  | 1 | GRM | ASUCELL WF
|  |  |  | 100 | GRM | ASU WASH BOOSTER
RINSE | 2 | RT
CLEAN UP | 3 | 40 | 40 | 30 | GRM | SODA ASH
RINSE X3 | 3 | RT
EXTRACT&DRY
HYPO/PP SPRAY |  |  |  | 5 | GRM | PERMENGANATE
|  |  |  | 200 | GRM | HYPO
|  |  |  | 800 | GRM | WATER
NEUTRALIZATION | 3 | 40 | 40 | 30 | GRM | ROYACTIVEX KS
RINSE X3 | 2 | RT |  | 20 | GRM | NEAR CAND OP EXTRA
OZON |  |  | 10% 3 MIN
BIOPOLISHING | 7 | 55 | 40 | 2 | GRM | LAVA CELL BNG %
|  |  |  | 1 | GRM | A.ACID. PH/55
RINSE | 2 | RT
WASH TINT | 3 | 45 | 40 | 10 | M/L | BROWN GGL
|  |  |  | 3 | M/L | ORANGE
RINSE X2 | 2 | RT |  |  | GRM | SALT
|  | ON SAME BATH |  |  |  | PH/4,5/5
SOFT | 2 | RT | 40 | 2 | K/G | ANTI OZON SOFT
EXTRACT & DRYER |  |  |  | 10 | GRM | A.ACID
DAMAGE