## AN.000333
dcr
DATE | 2025-11-24 |  |  | WASH:CODE |  | AN-000333
FINISHER:CODE | OCEAN PEARL WASH |  |  |  |  | DRYPROCESS.AND WET PROCES
MODEL:CODE | 798768
SAP CODE | ANWN:6910696
FABRIC MILL:CODE | SHARABATI:OCEAN DRS901056
QUANTITY | 1 PCS
ROLL:CODE | ROLL:834521
FAB. WEIGHT
UNITS
TYPE MACHINE
DRYING TIME (Min.) :
COMMENTS:
DARK
PAGE | FREE.DEVELOPMENT |  |  | WASH:SUPERVISOR:AHMED&SAYED
| E | of | 1 |  |  |  | Supplier | PH Value
ACTION | TIME | TEMP | Liters | AMT | UNITS | Chemicals
WHISKERS | ASPER ORJ SAMPLER
HAND SAND
COMBO DISPER |  | 50 |  |  | GRM | DENIM COL CMA T 7330 %1
DRAIN | 1 |  |  |  | GRM | PROTECTORY LY %4
WATER FREE ENZYME WASHING |  |  |  | 10 | GRM | ASUCELL WF
RINSE X3 | 3 | RT |  | 150 | GRM | ASU WASH BOOSTER
WASH CLEAN UP |  | 45 |  |  | GRM | SODA ASH
RINSE X3 | 3 | RT |  |  | GRM | DISPERS
HYPO/BLEACH |  | RT |  |  | GRM | HYPO
RINSE | 2 | RT |  |  | GRM | COUSTIC SODA
NEUTRALIZATION | 5 | RT |  |  | GRM | ROYACTIVEX KS
RINSE X3 | 3 | RT
CLEAN UP |  | 50 |  |  | GRM | NEAR CAND OP EXTRA
RINSE X3 | 3 | RT |  |  | GRM | PEROXIDE
EXTRACT&DRY
HYPO/PP SPRAY |  |  |  | 5 | GRM | PERMENGANATE
|  |  |  | 100 | GRM | HYPO
|  |  |  | 900 | GRM | WATER
NEUTRALIZATION | 5 | RT |  |  | GRM | ROYACTIVEX KS
RINSE | 2 | RT
BIOPOLISHING |  | 55 |  |  | GRM | LAVA CELL BNG
RINSE | 2 | RT |  |  | GRM | A.ACID. PH/55
|  | ON SAME BATH |  |  |  | PH/4,5/5
SOFT |  | RT |  |  | K/G | ANTI OZON SOFT
EXTRACT & DRYER |  |  |  |  | GRM | A.ACID
DAMAGE