## AN.000334
dcr
DATE | 2025-11-24 |  |  | WASH:CODE |  | AN-000334
FINISHER:CODE | BANK WASH |  |  |  |  | DRYPROCESS.AND WET PROCES
MODEL:CODE | 798784
SAP CODE | ANWN:6910697
FABRIC MILL:CODE | SHARABATI:OCEAN DRS901056
QUANTITY | 1 PCS
ROLL:CODE | ROLL:834521
FAB. WEIGHT
UNITS
TYPE MACHINE
DRYING TIME (Min.) :
COMMENTS:
DARK
PAGE | FREE.DEVELOPMENT |  |  | WASH:SUPERVISOR:AHMED&SAYED/ATIF
| E | of | 1 |  |  |  | Supplier | PH Value
ACTION | TIME | TEMP | Liters | AMT | UNITS | Chemicals
WHISKERS | ASPER ORJ SAMPLER
HAND SAND
TACKING
STONE BOX NET
COMBO DISPER |  | 50 |  |  | GRM | DENIM COL CMA T 7330 %1
RINSE X3 | 3 | RT |  |  | GRM | PROTECTORY LY %4
COMBO ENZYM |  | 40 |  |  | GRM | ROYA ENZYMES %2
[5 empty] | GRM | DISPERS %0,5
RINSE X3 | 3 | RT |  |  | GRM | NEW STONE
WASH CLEAN UP |  | 40 |  |  | GRM | SODA ASH
RINSE X3 | 3 | RT
HYPO/BLEACH |  | RT |  |  | GRM | HYPO
RINSE X3 | 3 | RT |  |  | GRM | SODA ASH
NEUTRALIZATION | 5 | RT |  |  | GRM | ROYACTIVEX KS
RINSE X3 | 3 | RT
CLEAN UP |  | 50 |  |  | GRM | NEAR CAND OP EXTRA
RINSE X3 | 3 | RT |  |  | GRM | PEROXIDE
EXTRACT&DRY
HYPO/PP SPRAY |  |  |  | 5 | GRM | PERMENGANATE
|  |  |  | 100 | GRM | HYPO
|  |  |  | 900 | GRM | WATER
NEUTRALIZATION | 5 | RT |  |  | GRM | ROYACTIVEX KS
RINSE X3 | 3 | RT
BIOPOLISHING |  | 55 |  |  | GRM | LAVA CELL BNG
RINSE X3 | 3 | RT |  |  | GRM | A.ACID. PH/55
WASH TINT |  | 40 |  |  | M/L | BROWN GGL
DARIN |  |  |  |  | GRM | SALT
|  | ON SAME BATH |  |  |  | PH/4,5/5
SOFT |  | RT |  |  | K/G | ANTI OZON SOFT
EXTRACT & DRYER |  |  |  |  | GRM | A.ACID
DAMAGE