## AN.000338
dcr
DATE | 2026-01-01 |  |  | WASH:CODE |  | AN-000338
FINISHER:CODE | ATLANTA WASH |  |  |  |  | DRYPROCESS.AND WET PROCES
MODEL:CODE | 798986
SAP CODE | ANWN:69111160
FABRIC MILL:CODE | SHARABATI:OCEAN DRS901056
QUANTITY | 1 PCS
ROLL:CODE | ROLL:459502
FAB. WEIGHT
UNITS
TYPE MACHINE
DRYING TIME (Min.) :
COMMENTS:
MID/LIGHT
PAGE | FREE.DEVELOPMENT |  |  | WASH:SUPERVISOR:AHMED&SAYED
| E | of | 1 |  |  |  | Supplier | PH Value
ACTION | TIME | TEMP | Liters | AMT | UNITS | Chemicals
HAND SAND | ASPER ORJ SAMPLER
TACKING
COMBO DISPER |  | 50 |  |  | GRM | DENIM COL CMA T 7330 %1
DRAIN | 1 |  |  |  | GRM | PROTECTORY LY %4
WATER FREE ENZYME WASHING |  |  |  | 2 | GRM | ASUCELL WF
RINSE X1 | 1 | 50 |  | 150 | GRM | ASU WASH BOOSTER
DRAIN | 1
WATER FREE ENZYME WASHING |  |  |  | 2 | GRM | ASUCELL WF
RINSE X3 | 3 |  |  | 150 | GRM | ASU WASH BOOSTER
WASH CLEAN UP |  | 40 |  |  | GRM | SODA ASH %2
RINSE X3 | 3 | RT
HYPO/BLEACH |  | RT |  |  | GRM | HYPO
RINSE | 2 | RT |  |  | GRM | COUSTIC SODA
NEUTRALIZATION | 5 | RT |  |  | GRM | ROYACTIVEX KS
RINSE X3 | 3 | RT
EXTRACT&DRY
OZON AKTIVATOR
WASH PROCESS | 5 | RT |  |  | GRM | CHT DENIMCOL WASH-RGN %20
DRAIN | 5 |  |  |  | K/G | WATER %80
EXTRACT:1 MUNITES | 3
OZON %40 | 10
HYPO/PP SPRAY |  |  |  | 5 | GRM | PERMENGANATE
|  |  |  | 200 | GRM | HYPO
|  |  |  | 800 | GRM | WATER
NEUTRALIZATION | 5 | 50 |  |  | GRM | SULFIT
RINSE | 2 | RT
CLEAN UP |  | 60 |  |  | GRM | NEAR CAND OP EXTRA
RINSE | 2 | RT |  |  | GRM | PEROXIDE
BIOPOLISHING |  | 55 |  |  | GRM | LAVA CELL BNG
RINSE | 2 | RT |  |  | GRM | A.ACID. PH/55
|  | ON SAME BATH |  |  |  | PH/4,5/5
SOFT |  | RT |  |  | K/G | ANTI OZON SOFT
EXTRACT & DRYER |  |  |  |  | GRM | A.ACID
DAMAGE