## AN.000339
dcr
DATE | 2026-01-11 |  |  | WASH:CODE |  | AN-000339
FINISHER:CODE | SEATTLE WASH |  |  |  |  | DRYPROCESS.AND WET PROCES
MODEL:CODE | 798712
SAP CODE | ANWN:69111155
FABRIC MILL:CODE | INDIGO:WYOMING
QUANTITY | 1 PCS
ROLL:CODE | ROLL:370635
FAB. WEIGHT
UNITS
TYPE MACHINE
DRYING TIME (Min.) :
COMMENTS:
MID/DARK
PAGE | FREE.DEVELOPMENT |  |  | WASH:SUPERVISOR:AHMED SAYED
| E | of | 1 |  |  |  | Supplier | PH Value
ACTION | TIME | TEMP | Liters | AMT | UNITS | Chemicals
HAND SAND | WASH ASPER TARGET
LASER.WHISKER
LASER HANSAD
TACKING
COMBO DISPER |  | 45 |  |  | GRM | DENIM COL CMA T 7330 %1
DRAIN | 1 | RT |  |  | GRM | ROLUX LSA
WATER FREE ENZYME WASHING |  |  |  | 2 | GRM | ASUCELL WF
|  |  |  | 150 | GRM | ASU WASH BOOSTER
RINSE X1 | 1 | 50
DRAIN | 1
WATER FREE ENZYME WASHING |  |  |  | 2 | GRM | ASUCELL WF
|  |  |  | 150 | GRM | ASU WASH BOOSTER
RINSE | 2 | RT
CLEAN UP |  | 40 |  |  | GRM | SODA ASH
RINSE X3 | 3 | RT
HYPO/BLEACH |  | RT |  |  | GRM | HYPO
RINSE | 2 | RT |  |  | GRM | COUSTIC SODA
HYPO/BLEACH |  | RT |  |  | GRM | HYPO
RINSE | 2 | RT |  |  | GRM | COUSTIC SODA
NEUTRALIZATION | 5 | RT |  |  | GRM | ROYACTIVEX KS
RINSE X3 | 3 | RT
SULFUR BLEACH |  | 65 |  |  | GRM | LAVA CON CSB POWDER %5
RINSE X3 |  |  |  |  | GRM | PEROXIDE. %5
EXTRACT&DRY
HYPO/PP SPRAY |  |  |  | 5 | GRM | PERMENGANATE
|  |  |  | 200 | GRM | HYPO
|  |  |  | 800 | GRM | WATER
NEUTRALIZATION | 5 | 50 |  |  | GRM | ROYACTIVEX KS
RINSE X3 | 2 | RT |  |  | GRM | NEAR CAND OP EXTRA
BIOPOLISHING |  | 55 |  |  | GRM | LAVA CELL BNG %
[5 empty] | GRM | A.ACID. PH/55
RINSE | 2 | RT
WASH TINT |  | 40 |  |  | M/L | YELLOW
[5 empty] | M/L | TURQUOISE
DARIN |  |  |  |  | GRM | SALT
|  | ON SAME BATH |  |  |  | PH/4,5/5
SOFT |  | RT |  |  | K/G | ANTI OZON SOFT
EXTRACT & DRYER |  |  |  |  | GRM | A.ACID