## AN.000340
dcr
DATE | 2026-01-11 |  |  | WASH:CODE |  | AN-000340
FINISHER:CODE | WASH BLACK 798789 |  |  |  |  | DRYPROCESS.AND WET PROCES
MODEL:CODE | 798789
SAP CODE | ANWN:69111158
FABRIC MILL:CODE | INDIGO:TOMB STONE BLACK BLACK
QUANTITY | 1 PCS
ROLL:CODE | ROLL:X
FAB. WEIGHT
UNITS
TYPE MACHINE
DRYING TIME (Min.) :
COMMENTS:
DARK
PAGE | FREE.DEVELOPMENT |  |  | WASH:SUPERVISOR:AHMED SAYED
| E | of | 1 |  |  |  | Supplier | PH Value
ACTION | TIME | TEMP | Liters | AMT | UNITS | Chemicals
WASH ASPER TARGET
RINSE X2 | 2 | 50
DRAIN | 1
WATER FREE ENZYME WASHING |  |  |  | 2 | GRM | ASUCELL WF
|  |  |  | 100 | GRM | ASU WASH BOOSTER
RINSE X1 | 1 | 50
DRAIN | 1
WATER FREE ENZYME WASHING |  |  |  | 2 | GRM | ASUCELL WF
|  |  |  | 100 | GRM | ASU WASH BOOSTER
RINSE X2 | 2 | RT
CLEAN UP |  | 40 |  |  | GRM | SODA ASH
RINSE X2 | 2 | RT
SULFUR BLEACH |  | 65 |  |  | GRM | LAVA CON CSB POWDER %5
RINSE X2 | 2 |  |  |  | GRM | PEROXIDE. %5
BIOPOLISHING |  | 55 |  |  | GRM | LAVA CELL BNG %
[5 empty] | GRM | A.ACID. PH/55
RINSE X2 | 2 | RT
|  | ON SAME BATH |  |  |  | PH/4,5/5
SOFT |  | RT |  |  | K/G | ANTI OZON SOFT
EXTRACT & DRYER |  |  |  |  | GRM | A.ACID