## AN.000338
dcr
DATE | 2026-01-15 |  |  | WASH:CODE |  | AN-000341
FINISHER:CODE | ILYA WASH |  |  |  |  | DRYPROCESS.AND WET PROCES
MODEL:CODE | 784649
SAP CODE | ANWN:69111168
FABRIC MILL:CODE | SHARABATI BLUE BLACK
QUANTITY | 1 PCS
ROLL:CODE | ROLL:676103
FAB. WEIGHT
UNITS
TYPE MACHINE
DRYING TIME (Min.) :
COMMENTS:
PAGE | FREE.DEVELOPMENT |  |  | WASH:SUPERVISOR:AHMED&SAYED
| E | of | 1 |  |  |  |  | Supplier | PH Value
ACTION | TIME | TEMP | Liters | AMT | UNITS | Chemicals
HAND SAND+ WHISKER | ASPER ORJ SAMPLER
COMBO DISPER | 10 | 40 | 100 | 100 | GRM | DENIM COL CMA T 7330 %1
DRAIN | 1 |  |  | 0.5 | GRM | PROTECTORY LY %4
WATER FREE ENZYME WASHING | 20 |  |  | 3 | GRM | ASUCELL WF
RINSE X1 | 1 | 50 |  | 200 | GRM | ASU WASH BOOSTER
DRAIN | 1 |  |  | 7 | K.G | OLD STONE - NEW STONE
WATER FREE ENZYME WASHING | 10 | 45 |  | 3 | GRM | ASUCELL WF
RINSE X3 | 3 |  |  | 200 | GRM | ASU WASH BOOSTER
|  |  |  | 7 | K.G |  | OLD STONE - NEW STONE
WASH CLEAN UP | 5 | 40 | 100 | 3 | GRM | SODA ASH %2
RINSE X3 | 3 | RT
SULFUR BLEACH | 5 | 65 |  | 100 | GRM | LAVA CON CSB POWDER %5
RINSE X2 | 2 |  |  | 100 | GRM | PEROXIDE. %5
EXTRACT&DRY
HYPO/PP SPRAY |  | 5 |  |  | GRM | PERMENGANATE
|  |  |  | 200 | GRM | HYPO
|  |  |  | 800 | GRM | WATER
NEUTRALIZATION | 5 | 50 | 100 | 30 | GRM | ROYACTIVEX KS
RINSE | 2 | RT
BIOPOLISHING | 7 | 55 | 100 | 3 | GRM | LAVA CELL BNG
RINSE | 2 | RT |  | 1 | GRM | A.ACID. PH/55
WASH.TINT | 5 | 45 | 100 | 40 | M/L | BROWN GGL
|  |  |  | 30 | M/L | BROWN B L
|  |  |  | 10 | M/L | BLACK
|  |  |  | 20 | M/L | ORANGE
DARIN | 1 |  |  | 150 | GRM | SALT
WASH SOFT | 2 | RT | 100 | 2 | K/G | KAAN SOFTAN OZN
EXTRACT&DRY
PIGMENT TINT | [5 empty] | BROWN AND ORANGE
DAMAGE