## AN.000342
dcr
DATE | 2026-01-15 |  |  | WASH:CODE |  | AN-000342
FINISHER:CODE | HOLLANDER WASH |  |  |  |  | DRYPROCESS.AND WET PROCES
MODEL:CODE | 787364
SAP CODE | ANWN:69111165
FABRIC MILL:CODE | SHARABATI BLUE BLACK
QUANTITY | 1 PCS
ROLL:CODE | ROLL:676103
FAB. WEIGHT
UNITS
TYPE MACHINE
DRYING TIME (Min.) :
COMMENTS:
PAGE | FREE.DEVELOPMENT |  |  | WASH:SUPERVISOR:AHMED&SAYED
| E | of | 1 |  |  |  | Supplier | PH Value
ACTION | TIME | TEMP | Liters | AMT | UNITS | Chemicals
WHISKERS | ASPER ORJ SAMPLER
HAND SAND
TACKING
COMBO DISPER |  | 40 |  |  | GRM | DENIM COL CMA T 7330 %1
DRAIN | 1 |  |  |  | GRM | PROTECTORY LY %4
WATER FREE ENZYME WASHING |  |  |  | 3 | GRM | ASUCELL WF
RINSE X1 | 1 | 50 |  | 200 | GRM | ASU WASH BOOSTER
DRAIN | 1
WATER FREE ENZYME WASHING |  |  |  | 3 | GRM | ASUCELL WF
RINSE X3 | 3 |  |  | 200 | GRM | ASU WASH BOOSTER
WASH CLEAN UP |  | 40 |  |  | GRM | SODA ASH %2
RINSE X3 | 3 | RT
SULFUR BLEACH |  | 65 |  |  | GRM | LAVA CON CSB POWDER %5
RINSE X2 | 2 |  |  |  | GRM | PEROXIDE. %5
EXTRACT&DRY
HYPO/PP SPRAY |  |  |  |  | GRM | PERMENGANATE
|  |  |  | 200 | GRM | HYPO
|  |  |  | 800 | GRM | WATER
NEUTRALIZATION | 5 | 50 |  |  | GRM | ROYACTIVEX KS
RINSE | 2 | RT |  |  | GRM | NEAR CAND OP EXTRA
BIOPOLISHING |  | 55 |  |  | GRM | LAVA CELL BNG
RINSE | 2 | RT |  |  | GRM | A.ACID. PH/55
WASH SOFT |  | RT |  |  | K/G | KAAN SOFTAN OZN
EXTRACT&DRY
DAMAGE