## AN.000343
DATE | 2026-01-15 |  |  | WASH:CODE |  | AN-000343
FINISHER:CODE | ROSE WASH |  |  |  |  | DRYPROCESS.AND WET PROCES
MODEL:CODE | 784656
SAP CODE | ANWN:69111164 | [7 empty] | KAMEL
FABRIC MILL:CODE | DNM:ELLIS
QUANTITY | 1 PCS
ROLL:CODE | 342760
FAB. WEIGHT
UNITS
TYPE MACHINE
DRYING TIME (Min.) :
COMMENTS:
DARK
PAGE | FREE.DEVELOPMENT |  |  | WASH:SUPERVISOR:SAYED
| E | of | 1 |  |  |  | Supplier | PH Value
ACTION | TIME | TEMP | Liters | AMT | UNITS | Chemicals
WHISKERS | WASH ASPER TARGET
HAND SAND
COMBO DISPER |  | 45 |  |  | GRM | DENIM COL CMA T 7330 %1
DRAIN | 1 | RT |  |  | GRM | ROLUX LSA
WATER FREE ENZYME WASHING |  |  |  | 10 | GRM | ASUCELL WF
RINSE X3 | 3 |  |  | 150 | GRM | ASU WASH BOOSTER
CLEAN UP |  | 40 |  |  | GRM | SODA ASH
RINSE X3 | 3 | RT
EXTRACT&DRY
PP SPRAY |  |  |  | 5 | GRM | PERMENGANATE
|  |  |  | 100 | GRM | HYPO
|  |  |  | 900 | GRM | WATER
NEUTRALIZATION | 5 | RT |  |  | GRM | ROYACTIVEX KS
RINSE | 2 | RT
BIOPOLISHING |  | 55 |  |  | GRM | LAVA CELL BNG
RINSE | 2 | RT |  |  | GRM | A.ACID. PH/55
WASH SOFT |  | RT |  |  | K/G | KAAN SOFTAN OZN
EXTRACT&DRY