## AN.000344
dcr
DATE | 2026-01-15 |  |  | WASH:CODE |  | AN-000344
FINISHER:CODE | ROSANOW WASH |  |  |  |  | DRYPROCESS.AND WET PROCES
MODEL:CODE | 787346
SAP CODE | ANWN:69111170
FABRIC MILL:CODE | DNM:ELLIS BLck
QUANTITY | 1 PCS
ROLL:CODE | ROLL:342760
FAB. WEIGHT
UNITS
TYPE MACHINE
DRYING TIME (Min.) :
COMMENTS:
LIGHT
PAGE | FREE.DEVELOPMENT |  |  | WASH:SUPERVISOR:AHMED SAYED
| E | of | 1 |  |  |  | Supplier | PH Value
ACTION | TIME | TEMP | Liters | AMT | UNITS | Chemicals
HAND SAND | WASH ASPER TARGET
LASER:WHISKERS
LASER:HAND SAND
COMBO DISPER | 10 | 50 | 100 | 1 | GRM | DENIM COL CMA T 7330 %1
DRAIN | 1
WATER FREE ENZYME WASHING | 20 |  |  | 10 | GRM | ASUCELL WF
|  |  |  | 150 | GRM | ASU WASH BOOSTER
RINSE X1 | 1 | 50
DRAIN | 1
WATER FREE ENZYME WASHING | 15 |  |  | 10 | GRM | ASUCELL WF
|  | 50 |  | 150 | GRM | ASU WASH BOOSTER
RINSE X3 | 3 | RT
WASH CLEAN UP | 3 | 40 | 100 | 3 | GRM | SODA ASH
RINSE | 3 | RT
SULFUR BLEACH | 5 | 65 | 70 | 150 | GRM | LAVA CON CSB POWDER %5
RINSE X3 | 3 |  |  | 150 | GRM | PEROXIDE. %5
SULFUR BLEACH | 5 | 65 | 70 | 150 | GRM | LAVA CON CSB POWDER %5
RINSE X3 | 3 |  |  | 150 | GRM | PEROXIDE. %5
EXTRACT&DRY
HYPO/PP SPRAY |  |  |  | 5 | GRM | PERMENGANATE
|  |  |  | 200 | GRM | HYPO
|  |  |  | 800 | GRM | WATER
NEUTRALIZATION | 5 | 50 | 100 | 30 | GRM | ROYACTIVEX KS
RINSE X3 | 3 | RT |  | 10 | GRM | NEAR CAND OP EXTRA
BIOPOLISHING | 5 | 50 | 100 | 30 | GRM | LAVA CELL BNG
RINSE X3 | 3 | RT |  | 10 | GRM | A.ACID. PH/55
|  | ON SAME BATH |  |  |  | PH/4,5/5
SOFT | 2 | RT | 100 | 3 | K/G | ANTI OZON SOFT
EXTRACT & DRYER |  |  |  | 1 | GRM | A.ACID
| 2 | 40 | 100 | 2 | GRM
DAMAGE | 2 | 40 | 100 | 1 | GRM