## AN.000346
dcr
DATE | 2026-01-22 |  |  | WASH:CODE |  | AN.00346
FINISHER:CODE | SHANE WASH |  |  |  |  | DRYPROCESS.AND WET PROCES
MODEL:CODE | 787206
SAP CODE | ANWN69111167
FABRIC MILL:CODE | DNM:ELLIS BLACK
QUANTITY | 1 PCS
ROLL:CODE | ROLL:342760
FAB. WEIGHT
UNITS
TYPE MACHINE
DRYING TIME (Min.) :
COMMENTS:
MID
PAGE | FREE.DEVELOPMENT |  |  | WASH:SUPERVISOR:AHMED SAYED
| E | of | 1 |  |  |  | Supplier | PH Value
ACTION | TIME | TEMP | Liters | AMT | UNITS | Chemicals
LASER.WHISKER
LASER HANSAD
DESIZE |  | 50 |  |  | GRM | ALPHA AMYLASE-LAVA ZYME AEN 01 %2
DRAIN | 1 | RT |  |  | GRM | LUBRICANT %2
WATER FREE ENZYME WASHING |  |  |  | 15 | GRM | ASUCELL WF
|  |  |  | 200 | GRM | ASU WASH BOOSTER
RINSE X1 | 1 | 50
DRAIN | 1
WATER FREE ENZYME WASHING |  |  |  | 15 | GRM | ASUCELL WF
|  |  |  | 200 | GRM | ASU WASH BOOSTER
RINSE | 2 | RT
CLEAN UP |  | 40 |  |  | GRM | SODA ASH
RINSE X3 | 3 | RT
FULL EXTRACT | MON WASH POWDER
MON WASH KUPCS |  |  |  |  | GRM | PERMANGANAT
[5 empty] | K/G | WATER
[5 empty] | K/G | KUPCS BOOL
NEUTRALIZATION | 5 | 50 |  |  | GRM | ROYACTIVEX KS
RINSE X3 | 2 | RT |  |  | GRM | NEAR CAND OP EXTRA
BIOPOLISHING |  | 55 |  |  | GRM | LAVA CELL BNG
[5 empty] | GRM | A.ACID. PH/55
RINSE | 2 | RT
WASH SOFT |  | RT |  |  | GRM | KAAN SOFTAN OZN
EXTRACT&DRY
DAMAGE