## AN.000349
dcr
DATE | 2026-02-03 |  |  | WASH:CODE |  | AN-000349
FINISHER:CODE | ALBAN WASH |  |  |  |  | DRYPROCESS.AND WET PROCES
MODEL:CODE | 785838
SAP CODE | ANWN:69111192
FABRIC MILL:CODE | SHARABATI:OCEAN DRS901056
QUANTITY | 1 PCS
ROLL:CODE | ROLL:923320
FAB. WEIGHT
UNITS
TYPE MACHINE
DRYING TIME (Min.) :
COMMENTS:
MID
PAGE | MID |  |  | WASH:SUPERVISOR:AHMED&SAYED
| E | of | 1 |  |  |  | Supplier | PH Value
ACTION | TIME | TEMP | Liters | AMT | UNITS | Chemicals
WHISKERS | WASH ASPER TARGET
HAND SAND
GRINDING
DESIZE | 10 | 50 | 100 | 3 | GRM | ROLUX LSA %3
|  |  |  | 1 | GRM | ALPHA AMYLASE-LAVA ZYME AEN 01 %1
|  |  |  | 1 | GRM | WATING AGID %1
|  |  |  | 5 | GRM | PEROXDIE
RINSE X3 | 3 | 40 | 150 | 2 | GRM | LUBRICANT %2
HYPO/BLEACH | 8 | RT | 60 | 7 | GRM | HYPO
RINSE | 2 | RT | 150 | 1 | GRM | COUSTIC SODA
HYPO/BLEACH |  | RT |  |  | GRM | HYPO
RINSE | 2 | RT |  |  | GRM | COUSTIC SODA
NEUTRALIZATION | 5 | RT | 100 | 2 | GRM | ROYACTIVEX KS
RINSE X3 | 3 | RT | 150
EXTRACT&DRY
HYPO/PP SPRAY |  |  |  | 5 | GRM | PERMENGANATE
|  |  |  | 200 | GRM | HYPO
|  |  |  | 800 | GRM | WATER
NEUTRALIZATION | 5 | 50 | 100 | 30 | GRM | ROYACTIVEX KS
RINSE X3 | 2 | RT |  | 10 | GRM | NEAR CAND OP EXTRA
BIOPOLISHING | 7 | 55 | 100 | 3 | GRM | LAVA CELL BNG %
[5 empty] | GRM | A.ACID. PH/55
RINSE | 2 | RT
WASH SOFT | 2 | RT | 100 | 2 | GRM | KAAN SOFTAN OZN
EXTRACT&DRY
DAMAGE