## AN.000350
dcr
DATE | 2026-02-05 |  |  | WASH:CODE |  | AN.00350
FINISHER:CODE | ALVAR WASH |  |  |  |  | DRYPROCESS.AND WET PROCES
MODEL:CODE | 785903 / 792444
SAP CODE | ANWN:69111191
FABRIC MILL:CODE | SHARABATI OCEAN
QUANTITY | 1 PCS
ROLL:CODE
FAB. WEIGHT
UNITS
TYPE MACHINE
DRYING TIME (Min.) :
COMMENTS:
MID
PAGE | FREE.DEVELOPMENT |  |  | WASH:SUPERVISOR:AHMED SAYED
| E | of | 1 |  |  |  | Supplier | PH Value
ACTION | TIME | TEMP | Liters | AMT | UNITS | Chemicals
WHISKERS | WASH ASPER TARGED
HAND SAND
TACKING
DESIZE | 10 | 40 | 100 | 200 | GRM | ALPHA AMYLASE-LAVA ZYME AEN 01 %2
|  |  |  | 200 | GRM | ROLUX LSA %2
|  |  |  | 200 | GRM | DISPER %2
RINSE X2 | 2 | RT | 150 | 200 | GRM | LUBRICANT %2
COMBO ENZYM | 20 | 40 | 50 | 30 | GRM | ROYA ENZYMES %1
|  |  |  | 20 | GRM | ROYACELL NTE NEUTRAL ENZYM %0,5
|  |  |  | 10 | ML | ORANGE
|  |  |  | 5 | ML | YELLOW
RINSE X3 |  | RT |  | 1 | K/G | SALT
CLEAN UP | 3 | 40 | 160 | 100 | GRM | SODA ASH
RINSE X3 | 2 | RT | 150
EXTRACT&DRY | PP.SPRAY
HYPO/PP SPRAY |  |  |  | 10 | GRM | PERMENGANATE
|  |  |  | 200 | GRM | HYPO
|  |  |  | 800 | GRM | WATER
NEUTRALIZATION | 3 |  | 100 | 100 | GRM | ROYACTIVEX KS
RINSE X3 | 2 | RT | 150
BIOPOLISHING | 10 | 55 | 100 | 100 | GRM | LAVA CELL BNG
|  |  |  | 20 | GRM | A.ACID. PH/55
RINSE X3 | 1 | RT | 150
WASH SOFT | 2 | RT | 100 | 2 | GRM | KAAN SOFTAN OZN
EXTRACT&DRY
DAMAGE