## AN.000351
dcr
DATE | 2026-02-19 |  |  | WASH:CODE |  | AN.00351
FINISHER:CODE | ENCRE WASH |  |  |  |  | DRYPROCESS.AND WET PROCES
MODEL:CODE | 799023
SAP CODE | ANWN:69111211
FABRIC MILL:CODE | INDIGO PLACIDO
QUANTITY | 1 PCS
ROLL:CODE | 1338645
FAB. WEIGHT
UNITS
TYPE MACHINE
DRYING TIME (Min.) :
COMMENTS:
RAW
PAGE | FREE.DEVELOPMENT |  |  | WASH:SUPERVISOR:AHMED SAYED
| E | of | 1 |  |  |  | Supplier | PH Value
ACTION | TIME | TEMP | Liters | AMT | UNITS | Chemicals
WHISKERS | WASH COMMENT DRYPROCESS OK
HAND SAND
PP.SPRAY
HYPO/PP SPRAY |  |  |  | 5 | GRM | PERMENGANATE
|  |  |  | 100 | GRM | HYPO
|  |  |  | 900 | GRM | WATER
NEUTRALIZATION | 5 | 40 |  |  | GRM | ROYACTIVEX KS
RINSE X3 | 3 | RT
WASH CLEAN UP |  | 50 |  |  | GRM | PEROXIDE
RINSE X3 | 3 | RT |  |  | GRM | NEAR CAND OP EXTRA
BIOPOLISHING |  | 55 |  |  | GRM | LAVA CELL BNG
[5 empty] | GRM | A.ACID. PH/55
RINSE X3 | 3 | RT
WASH SOFT |  | RT |  |  | GRM | KAAN SOFTAN OZN
EXTRACT&DRY
DAMAGE