## AN.000350
dcr
DATE | 2026-02-05 |  |  | WASH:CODE |  | AN.00351
FINISHER:CODE | SARATOGA WASH |  |  |  |  | DRYPROCESS.AND WET PROCES
MODEL:CODE | 710988
SAP CODE | ANWN69111261
FABRIC MILL:CODE | Dnm ashley
QUANTITY | 1 PCS
ROLL:CODE
FAB. WEIGHT
UNITS
TYPE MACHINE
DRYING TIME (Min.) :
COMMENTS:
MID
PAGE | FREE.DEVELOPMENT |  |  | WASH:SUPERVISOR:AHMED SAYED
| E | of | 1 |  |  |  | Supplier | PH Value
ACTION | TIME | TEMP | Liters | AMT | UNITS | Chemicals
WHISKERS | WASH ASPER TARGED
HAND SAND
TACKING
DESIZE | 10 | 40 | 100 | 200 | GRM | ALPHA AMYLASE-LAVA ZYME AEN 01 %2
|  |  |  | 200 | GRM | ROLUX LSA %2
|  |  |  | 200 | GRM | DISPER %2
RINSE X2 | 2 | RT | 150 | 200 | GRM | LUBRICANT %2
ENZYME WASH | 20 | 40 | 50 | 4 | G/L | ROYA ZYME SC 750
|  |  |  | 1 | GRM | ROSPERSE
RINSE X3 |  | RT |  | 5 | K/G | STONE
CLEAN UP | 3 | 40 | 160 | 100 | GRM | SODA ASH
RINSE X3 | 2 | RT | 150
REMOVE TACKING
IF NEEDED / اذا احتاج
BLEACH | 4 | RT | 150 | 500 | GRM | HYPOBLEACH
NEUTRALIZE | 2 | RT | 150 | 1 | GRM | ROYACTIVE KS
EXTRACT&DRY | PP.SPRAY
HYPO/PP SPRAY |  |  |  | 5 | GRM | PERMENGANATE
|  |  |  | 5 | GRM | ACTIVITOR
|  |  |  | 900 | GRM | WATER
NEUTRALIZATION | 3 | RT | 150 | 1 | GRM | ROYACTIVEX KS
RINSE X3 | 2 | RT | 200
BIOPOLISHING | 6 | RT | 100 | 1 | GRM | LAVA CELL BNG
|  |  |  | 0.5 | GRM | A.ACID. PH/55
RINSE X3 | 1 | RT | 200
WASH TINT | 3 | 40 | 100 | 500 | GRM | PEROXIDE
|  |  |  | 1 | M/L | RED
DRAIN
WASH SOFT | 2 | RT | 100 | 2 | GRM | ROSOFT NYI
EXTRACT&DRY
OZONE | 5