## AN.000352
dcr
DATE | 2026-02-22 |  |  | WASH:CODE |  | AN-000352
FINISHER:CODE | LOWEL WASH |  |  |  |  | DRYPROCESS.AND WET PROCES
MODEL:CODE | 792235
SAP CODE | ANWN69111212
FABRIC MILL:CODE | SHARABATI:OCEAN DRS901056
QUANTITY | 1 PCS
ROLL:CODE | ROLL:23320
FAB. WEIGHT
UNITS
TYPE MACHINE
DRYING TIME (Min.) :
COMMENTS:
MID WASH
PAGE | FREE.DEVELOPMENT |  |  | WASH:SUPERVISOR:AHMED SAYED
| E | of | 1 |  |  |  | Supplier | PH Value
ACTION | TIME | TEMP | Liters | AMT | UNITS | Chemicals
WHIKSERS | ASPER ORJ SAMPLER
HAND SAND
GRINDING
TACKING
DESIZE |  | 50 |  |  | GRM | LAVA SPERSE
[5 empty] | GRM | ROLUX.LSA
RINSE X3 | 2 | RT |  |  | GRM | LUBRICANT
NEURAL ENZYMES |  | 40 |  |  | GRM | ROCELL NTE NEUTRAL ENZYM %2
RINSE | 2 | RT |  |  | GRM | ROSPERSE %0,5
BLEACH |  | RT |  |  | K/G | HYPO.CHLORITE
RINSE | 2 | RT |  |  | GRM | COUSTIC SODA
NEUTRALIZATION |  | RT |  |  | GRM | PEROXIDE
RINSE | 2 | RT
EXTRACT&DRY
HYPO/PP SPRAY |  |  |  | 5 | GRM | PERMENGANATE
|  |  |  | 200 | GRM | HYPO
RINSE X1 |  |  |  | 800 | GRM | WATER
NEUTRALIZATION | 5 | 50 |  |  | GRM | ROYACTIVEX KS
RINSE | 2 | RT
CLEAN UP |  | 50 |  |  | GRM | NEAR CAND OP EXTRA
RINSE X3 | 2 | RT |  |  | GRM | PEROXIDE
BIOPOLISHING |  | 55 |  |  | GRM | LAVA CELL BNG
RINSE | 2 | RT |  |  | GRM | A.ACID. PH/55
WASH |  | 40 |  |  | M/L | BROWN,GGL
[5 empty] | M/L | ORANGE
DARIN |  |  |  |  | GRM | SALT
|  | ON SAME BATH |  |  |  | PH/4,5/5
SOFT |  | RT |  |  | K/G | ANTI OZON SOFT
EXTRACT & DRYER |  |  |  |  | GRM | A.ACID
DAMAGE