## AN.000354
dcr
DATE | 28/03/2026 |  |  | WASH:CODE |  | AN.00354
FINISHER:CODE | OCEAN PEARL WASH |  |  |  |  | DRYPROCESS.AND WET PROCES
MODEL:CODE | 798768
SAP CODE
FABRIC MILL:CODE | SPEEDY W/ OCEAN DRS901056
QUANTITY | 3 LEG
ROLL:CODE
FAB. WEIGHT
UNITS
TYPE MACHINE
DRYING TIME (Min.) :
COMMENTS:
RAW
PAGE | FREE.DEVELOPMENT |  |  | WASH:SUPERVISOR:AHMED SAYED
| E | of | 1 |  |  |  | Supplier | PH Value
ACTION | TIME | TEMP | Liters | AMT | UNITS | Chemicals
WHISKERS | WASH AS ORJ SAMPLE
HAND SAND
COMBO DISPER | 10 | 50 | 100 | 100 | GRM | DENIM COL CMA T 7330 %1
DRAIN | 1
WATER FREE ENZYME WASHING | 15 |  |  | 10 | GRM | ASUCELL WF
RINSE X3 | 3 | RT |  | 150 | GRM | ASU WASH BOOSTER
WASH CLEAN UP | 2 | 45 |  | 200 | GRM | SODA ASH
RINSE X3 | 3 | RT |  | 100 | GRM | DISPERS
HYPO/BLEACH | 7 | RT | 100 | 500 | GRM | HYPO
RINSE | 2 | RT |  | 100 | GRM | COUSTIC SODA
NEUTRALIZATION | 5 | RT | 100 | 100 | GRM | ROYACTIVEX KS
RINSE X3 | 3 | RT
EXTRACT&DRY
HYPO/PP SPRAY |  |  |  | 5 | GRM | PERMENGANATE
|  |  |  | 100 | GRM | HYPO
|  |  |  | 900 | GRM | WATER
NEUTRALIZATION | 5 | RT | 100 | 100 | GRM | ROYACTIVEX KS
RINSE | 2 | RT
BIOPOLISHING | 7 | 55 | 100 | 100 | GRM | LAVA CELL BNG
RINSE | 2 | RT |  | 10 | GRM | A.ACID. PH/55
|  | ON SAME BATH |  |  |  | PH/4,5/5
SOFT | 2 | RT | 100 | 1 | K/G | ANTI OZON SOFT
EXTRACT & DRYER |  |  |  | 10 | GRM | A.ACID
DAMAGE