## AN-00039
dcr
DATE | 2023-12-11 |  |  | WASH:CODE |  | AN-00039
FINISHER:CODE | [5 empty] | DRYPROCESS.AND WET PROCES
MODEL:CODE | 0266/108 |  |  |  |  | 1-WHISKERS | 11-SOFT
SAP CODE | 888885 |  |  |  |  | 2-HAND SAND |  |  | KAMEL
FABRIC MILL:CODE | DNM.DEBORAH.QUARTZBLUE |  |  |  |  | 3-TACKING
QUANTITY | 1 PCS |  |  |  |  | 4-DESIZING
ROLL:CODE | [5 empty] | 5-ENZYME-STONE
FAB. WEIGHT | [5 empty] | 6.BLEACH
UNITS | [5 empty] | 7-CLEAN UP
TYPE MACHINE | [5 empty] | 8-PP.SPRAY
DRYING TIME (Min.) : | [5 empty] | 9-BIOPOLISHING
COMMENTS: | DARK/MID.TONE |  |  |  |  | 10-TINT
PAGE | FREE.DEVELOPMENT |  |  | WASH:SUPERVISOR:MODA
| E | of | 1 |  |  |  | Supplier | PH Value
ACTION | TIME | TEMP | Liters | AMT | UNITS | Chemicals
WHISKER | ASPER.ORJ.SAMPLER
HAND SAND | BELT AREA. CLOSE. TAKING
TAKING
DESIZE |  | 50 |  | 1 | GRM | LAVA SPERSE
|  |  |  | 1 | GRM | ALPHA AMYLASE-LAVA ZYME AEN 01
RINSE | 2 | RT
COMBO ENZYM |  | 40 |  |  | GRM | ROYACELL NTE NEUTRAL ENZYM
[5 empty] | GRM | ROYA ZYME
[5 empty] | K/G | NEW STONE
RINSE |  | RT |  |  | GRM | ROSPERS
WASH |  | 40 |  |  | GRM | SODA.ASH
RINSE | 2 | RT
BLEACH |  | 40 |  |  | K/G | HYPOCHLORITE
RINSE | 2 | RT |  |  | GRM | SODA.ASH
NEUTRALIZATION | 5 | RT |  |  | g/l | ROYACTIVEX KS
RINSE | 2 | RT
CLEAN UP |  | 60 |  |  | K/G | PEROXIDE
[5 empty] | GRM | ROYA CLEAN PWD
RINSE | 2 | RT
EXTRACT&DRY
HYPO/PP SPRAY |  |  |  | 5 | g/l | PERMENGANATE
|  |  |  | 200 | g/l | HYPO
|  |  |  | 800 | g/l | WATER
NEUTRALIZATION | 5 | 50 |  |  | g/l | ROYACTIVEX KS
RINSE |  | RT |  |  | GRM | LAVA SPERSE
BIOPOLISHING |  | 55 |  |  | GRM | LAVA CELL BNG
[5 empty] | GRM | A.ACID. PH/55
RINSE | 2 | RT
WASH.TINT |  | 40 |  |  | M/L | YELLOW
[5 empty] | M/L | BROWN G
DARIN |  |  |  | 500 | GRM | SALT
PH/4,5/5
SOFT | 5 | ON SAME BATH |  |  | K/G | ANTI OZON SOFT
|  | 40 |  |  | GRM | SITRIC.ACID
EXTRACT & DRYER