## AN.0004
DATE | 24/03//2024 |  |  | FINISH NAME |  | AN-0004
FINISHER:CODE | DUVELL.WASH/757399 |  |  |  |  | DRYPROCESS.AND WET PROCES
MODEL:CODE | 757399 |  |  |  |  | 1-WHISKERS | 11-SOFT
SAP CODE | 888809 |  |  |  |  | 2-HAND SAND
FABRIC:CODE | BOSSA.HERMINA.BLUES |  |  |  |  | 3-TACKING
QUANTITY | 4.PCS |  |  |  |  | 4-STONE BOX BNET
ROLL:CODE | [5 empty] | 5-DESIZING
FAB. WEIGHT | [5 empty] | 6-COMBO-ENZYM
UNITS | [5 empty] | 7-GRINDING
TYPE MACHINE | [5 empty] | 8-PP.SPRAY
DRYING TIME (Min.) : | [5 empty] | 9-BIOPOLISHING
COMMENTS: | [5 empty] | 10-WASH.TINT
PAGE |  |  |  | WASH:SUPERVISOR:MODA
| E | of | 1 |  |  |  | Supplier | PH Value
ACTION | TIME | TEMP | Liters | AMT | UNITS | Chemicals
WHISKER | WASH.ASPER.ORJ.SAMPLER
HAND SAND
TACKING
STONE BOX NET
STONE BOX NET
DESIZE | 3 | 50 | 100 | 1 | GRM | LAVA SPERSE
|  |  |  | 3 | GRM | ROLUX LSA
RINSE | 2 | RT | 120 | 1 | GRM | LUBRICANT
STONE BOX NET OUT
DESIZE | 10 | 50 | 100 | 1 | GRM | LAVA SPERSE
|  |  |  | 3 | GRM | ROLUX LSA
RINSE | 2 | RT | 120 | 1 | GRM | LUBRICANT
WATER FREE ENZYME WASHING |  |  |  | 30 | GRM | LAVA CELL NSY
RINSE | 2 | RT |  | 200 | GRM | KKT POWDER
EXTRACT & DRYER
GRINDING
HYPO/PP |  |  |  | 200 | GRM | HYPO
|  |  |  | 5 | GRM | PERMENGANATE
|  |  |  | 800 | GRM | WATER
NEUTRALIZATION | 5 | 40 | 100 | 100 | GRM | ROYACTIVEX KS
RINSE | 2 | RT | 120
CLEAN UP | 50 | 50 | 100 | 500 | GRM | PEROXIDE
|  |  |  | 1 | GRM | ROYA.CLEAN.PWD
RINSE | 2 | RT | 120
PH/55
BIOPOLISHING | 7 | 55 | 100 | 300 | GRM | LAVA CELL BNG
|  |  |  | 1 | GRM | A.ACID
RINSE | 2 | RT | 120
WASH.TINT | 3 | 40 | 100 | 2 | M/L | BROWN BL
DRAIN |  |  |  | 200 | GRM | SALT
PH/4,5/5
SOFT | 5 | ON SAME BATH |  | 2 | K/G | ROSOFT.AOS PLUS
|  |  |  | 200 | GRM | ROSIL.7206
EXTRACT & DRYER |  | RT | 100 | 50 | g/l | SITRIC .ACID PH/5