## AN-00043
dcr
DATE | 2024-01-11 |  |  | WASH:CODE |  | AN-00043
FINISHER:CODE | [5 empty] | DRYPROCESS.AND WET PROCES
MODEL:CODE | [5 empty] | 3-TAKING
SAP CODE | 888880 |  |  |  |  | 4-DESIZING |  |  | KAMEL
FABRIC MILL:CODE | BOSSA:HERMINA.BLUES |  |  |  |  | 5-ENZYME-STONE
QUANTITY | 1 PCS |  |  |  |  | 6.DIP.BLEACH
ROLL:CODE | [5 empty] | 7-CLEAN UP
FAB. WEIGHT | [5 empty] | 8-BIOPOLISHING
UNITS | [5 empty] | 9-NAUTRAL DYES
TYPE MACHINE | [5 empty] | 10-SOFT
DRYING TIME (Min.) :
COMMENTS:
ICE.TONE. NAUTRAL DYES
PAGE | FREE.DEVELOPMENT |  |  | WASH:SUPERVISOR:SAYED/AND ASSEAM
| E | of | 1 |  |  |  | Supplier | PH Value
ACTION | TIME | TEMP | Liters | AMT | UNITS | Chemicals
TAKING
DESIZE | 10 | 50 | 30 | 1 | GRM | LAVA SPERSE
|  |  |  | 3 | GRM | ROYAL.ROLUX.LSA
|  |  |  | 1 | GRM | ALPHA AMYLASE-LAVA ZYME AEN 01
RINSE | 2 | RT | 30
COMBO ENZYM | 30 | 40 | 30 | 2 | GRM | ROYACELL NTE NEUTRAL ENZYM
|  |  |  | 2 | GRM | ROYA ZYME
|  |  |  | 3 | GRM | ROYAL.ROLUX.LSA
|  |  |  | 5 | K/G | NEW STONE
RINSE | 2 | RT | 30 | 2 | GRM | ROSPERS
WASH | 4 | 40 | 30 | 100 | GRM | SODA.ASH
RINSE | 2 | RT | 30
EXTRACT & DRYER
NEAR DIP PROCESS KOTROL DIP ZIPPER AREA KOTROL NO DAMAGE ?? GARMENT.2 TIME BLEACH
NEAR BLEACH.SOLUTION.DIP.PROCESS.IT.
NEAR BLEACH DIP |  |  |  |  | 560 GRM | NEAR BLEACH E BRIGHT
EXTRACT%30 SECOND |  |  |  |  | 100 GRM | NEAR KATALIN SKY WHITE
BEFORE RAW GARMENT WEIGHT ? Kg |  |  |  |  | 100 GRM | PEROXIDE
GET.OUT.OF.THE COLD.TO.THE.HEAT |  |  |  |  | 240 GRM | WATER
COLL DRY | 10
DIRECT DRIER | 30 | 80
NEUTRALIZATION | 5 | 60 | 30 | 100 | GRM | NEAR CAND OP EXTRA
RINSE X3 |  |  |  | 300 | GRM | PEROXIDE
WASH CLEAIN |  | 60 | 30 |  | GRM | NEAR CAND OP EXTRA
RINSE | 2 | 40 | 30 |  | GRM | PEROXIDE
BIOPOLISHING |  | 55 | 30 |  | GRM | LAVA CELL BNG
[5 empty] | GRM | A.ACID. PH/55
RINSE | 2 | RT | 30
NATURAL DYES | 10 | 40 | 20 | 200 | GRM | NEAR PASTA NEUTRA
[5 empty] | GRM | NEARART BLUE
PH/4,5/5
SOFT | 5 | ON SAME BATH |  |  | g/l | ROSOFT.AOS PLUS
EXTRACT & DRYER |  | 40 | 20 |  | g/l | SITRIC .ACID PH/5
DAMAGE