## AN-00047
dcr
DATE | 2025-01-30 |  |  | WASH:CODE |  | AN-00047
FINISHER:CODE | BIG SKY WASH |  |  |  |  | DRYPROCESS.AND WET PROCES
MODEL:CODE | 765830
SAP CODE | AWNN01227523 | [7 empty] | KAMEL
FABRIC MILL:CODE | DNM.LAPIS ADEOLA BLUE
QUANTITY | 1 PCS
ROLL:CODE
FAB. WEIGHT
UNITS
TYPE MACHINE
DRYING TIME (Min.) :
COMMENTS:
MID.TONE
PAGE | FREE.DEVELOPMENT |  |  | WASH:SUPERVISOR:SAYED
| E | of | 1 |  |  |  | Supplier | PH Value
ACTION | TIME | TEMP | Liters | AMT | UNITS | Chemicals
WHISKER | ASPER/ORJ SAMPLER
HAND SAND | BELT AREA. CLOSE. TAKING
GRINDING
TAKING
DESIZE | 10 | 50 | 30 | 1 | GRM | LAVA SPERSE
|  |  |  | 3 | GRM | ROYAL.ROLUX.LSA
|  |  |  | 1 | GRM | LUBRICENT
RINSE X3 | 5 |  | 50
STONE ENZYM | 20 | 40 | 30 | 2 | GRM | ROYA ZYME
|  |  |  | 5 | K/G | MINI STONE
RINSE |  | RT | 50 | 2 | GRM | ROSPERS
EXTRACT&DRY
ALLOVER PP.SPRAY
HYPO/PP SPRAY |  |  |  | 5 | GRM | PERMENGANATE
|  |  |  | 200 | GRM | HYPO
|  |  |  | 800 | GRM | WATER
NEUTRALIZATION | 5 | RT | 30 | 50 | GRM | ROYACTIVEX KS
RINSE |  | RT | 50
BIOPOLISHING | 7 | 50 | 30 | 60 | GRM | LAVA CELL BNG
|  |  |  | 30 | GRM | A.ACID. PH/55
RINSE | 2 | RT | 50
WASH TINT | 5 | 40 | 30 | 1 | M/L | BLACK
|  |  |  | 2 | M/L | BROWN BL
DRAIN |  |  |  | 250 | SALT | SALT
PH/4,5/5
WASH SOFT | 2 | RT | 30 | 2 | K/G | ROSOFT.AOS PLUS
EXTRACT & DRYER |  |  |  | 30 | GRM | SITRIC .ACID PH/5
DAMAGE