## AN-0005
dcr
DATE | 2024-11-23 |  |  | FINISH NAME |  | AN-0005
FINISHER:CODE | COCO WASH
MODEL:CODE | 759479
SAP CODE | ANWN0101235 | [7 empty] | KAMEL
FABRIC:CODE | DNM:ADEOLA LAPIS BLUE
QUANTITY | 1 PCS
ROLL:CODE
FAB. WEIGHT
UNITS
TYPE MACHINE
DRYING TIME (Min.) :
COMMENTS:
PAGE |  |  |  | WASH:SUPERVISOR:SAYED
PAGE | E | of | 1 |  |  |  | Supplier | PH Value
ACTION | TIME | TEMP | Liters | AMT | UNITS | Chemicals
WHISKER | ASPER.ORJ.SAMPLER
HAND SAND | BELT AREA. CLOSE. TAKING
GRINDING
TACKING
DESIZE | 10 | 50 | 30 | 1 | GRM | LAVA SPERSE
|  |  |  | 3 | GRM | ROLUX LSA
RINSE | 2 | RT | 60 | 1 | GRM | LUBRICANT
COOL STONE | 20 | RT | 30 | 5 | GRM | NEW STONE
|  |  |  | 1 | GRM | ROSPERSE
RINSE | 2 | RT | 60
BLEACH | 10 | RT | 30 | 5 | GRM | HYPOCHLORITE
RINSE | 2 | RT | 60 | 1 | GRM | SODA.ASH
BLEACH | 10 | RT | 30 | 5 | GRM | HYPOCHLORITE
RINSE | 2 | RT | 60 | 1 | GRM | SODA.ASH
NEUTRALIZATION | 5 | 50 | 30 | 500 | GRM | PEROXIDE
RINSE | 2 | RT | 60 | 100 | GRM | ROYA CLEAN PWD
EXTRACT & DRYER
HYPO/PP |  |  |  | 200 | GRM | HYPO
|  |  |  | 5 | GRM | PERMENGANATE
|  |  |  | 800 | GRM | WATER
NEUTRALIZATION | 5 | 40 | 30 | 100 | GRM | ROYACTIVEX KS
RINSE | 2 | RT | 60
CLEAN UP | 5 | 50 | 30 | 500 | GRM | PEROXIDE
|  |  |  | 100 | GRM | ROYA CLEAN PWD
RINSE | 2 | RT | 60
BIOPOLISHING | 7 | 55 | 30 | 60 | GRM | LAVA CELL BNG
|  |  |  | 30 | GRM | A.ACID. (PH.55
RINSE | 2 | RT | 60
WASH | 5 | 40 | 30 | 1 | M/L | YELLOW
|  |  |  | 1 | M/L | BROWN GGL
DARIN |  |  |  | 200 | GRM | SALT
WASH SOFT | 4 | ON SAME BATH |  | 2 | K/G | ROSOFT.AOS PLUS
EXTRACT & DRYER |  |  |  | 30 | GRM | SITRIC .ACID PH/5