## AN-00052
dcr
DATE | 2023-12-17 |  |  | WASH:CODE |  | AN-00052
FINISHER:CODE | [5 empty] | DRYPROCESS.AND WET PROCES
MODEL:CODE | [5 empty] | 1-WHISKERS
SAP CODE | 888881 |  |  |  |  | 2-HAND SAND |  |  | KAMEL
FABRIC MILL:CODE | DNM.LOGANICA.QUARTZBLUE |  |  |  |  | 3-TAKING
QUANTITY | 1 PCS |  |  |  |  | 4-DESIZING
ROLL:CODE | [5 empty] | 5-ENZYME-STONE
FAB. WEIGHT | [5 empty] | 6.DIP.BLEACH
UNITS | [5 empty] | 7-CLEAN UP
TYPE MACHINE | [5 empty] | 8-PP.SPRAY/GRINDING
DRYING TIME (Min.) : | [5 empty] | 9-BIOPOLISHING
COMMENTS: | [5 empty] | 10-SOFT
| ICE.TONE |  |  |  |  | 11-GRINDING.AND DAMAGE
PAGE | FREE.DEVELOPMENT |  |  | WASH:SUPERVISOR:SAYED
| E | of | 1 |  |  |  | Supplier | PH Value
ACTION | TIME | TEMP | Liters | AMT | UNITS | Chemicals
WHISKER | ASPER.ORJ.SAMPLER
HAND SAND | BELT AREA. CLOSE. TAKING
GRINDING
TAKING
DESIZE |  | 50 |  | 1 | GRM | LAVA SPERSE
|  |  |  | 3 | GRM | ROYAL.ROLUX.LSA
|  |  |  | 1 | GRM | ALPHA AMYLASE-LAVA ZYME AEN 01
RINSE | 2 | RT
COMBO ENZYM |  | 40 |  |  | GRM | ROYACELL NTE NEUTRAL ENZYM
[5 empty] | GRM | ROYA ZYME
[5 empty] | K/G | NEW STONE
RINSE |  | RT |  |  | GRM | ROSPERS
WASH |  | 40 |  |  | GRM | SODA.ASH
RINSE | 2 | RT
EXTRACT & DRYER
NEAR DIP PROCESS KOTROL DIP ZIPPER AREA KOTROL NO DAMAGE ??
NEAR BLEACH.SOLUTION.DIP.PROCESS.IT.
NEAR BLEACH DIP |  |  |  |  | 560 GRM | NEAR BLEACH E BRIGHT
EXTRACT%30 SECOND |  |  |  |  | 100 GRM | NEAR KATALIN SKY WHITE
BEFORE RAW GARMENT WEIGHT ? Kg |  |  |  |  | 100 GRM | PEROXIDE
GET.OUT.OF.THE COLD.TO.THE.HEAT |  |  |  |  | 240 GRM | WATER
COLL DRY | 10
DIRECT DRIER | 30 | 80
NEUTRALIZATION | 5 | 60 |  |  | GRM | NEAR CAND OP EXTRA
RINSE X3 |  |  |  |  | GRM | PEROXIDE
WASH CLEAIN |  | 60 |  |  | GRM | NEAR CAND OP EXTRA
RINSE | 2 | 40 |  |  | GRM | PEROXIDE
EXTRACT&DRY
GRINDING
HYPO/PP SPRAY |  |  |  | 5 | g/l | PERMENGANATE
|  |  |  | 200 | g/l | HYPO
|  |  |  | 800 | g/l | WATER
NEUTRALIZATION | 5 | RT |  |  | g/l | ROYACTIVEX KS
RINSE |  | RT |  |  | GRM | LAVA SPERSE
BIOPOLISHING |  | 55 |  |  | GRM | LAVA CELL BNG
[5 empty] | GRM | A.ACID. PH/55
RINSE | 2 | RT
PH/4,5/5
SOFT | 5 | ON SAME BATH |  |  | g/l | ROSOFT.AOS PLUS
|  | 40 |  |  | g/l | SITRIC .ACID PH/5
EXTRACT & DRYER
DAMAGE