## AN-00057
dcr
DATE | 2024-01-14 |  |  | WASH:CODE |  | AN-00057
FINISHER:CODE | [5 empty] | DRYPROCESS.AND WET PROCES
MODEL:CODE | [5 empty] | 1-WHISKERS
SAP CODE | 888889 |  |  |  |  | 2-HAND SAND |  |  | KAMEL
FABRIC MILL:CODE | DNM.EDUARDO.BLUES |  |  |  |  | 3-TAKING
QUANTITY | 1 PCS |  |  |  |  | 4-DESIZING
ROLL:CODE | [5 empty] | 5-ENZYME-STONE
FAB. WEIGHT | [5 empty] | 6.DIP.BLEACH
UNITS | [5 empty] | 7-CLEAN UP
TYPE MACHINE | [5 empty] | 8-PP.SPRAY/GRINDING
DRYING TIME (Min.) : | [5 empty] | 9-BIOPOLISHING
COMMENTS: | [5 empty] | 10-NAUTRAL DYES
| ICE.TONE |  |  |  |  | 11-SOFT
PAGE | FREE.DEVELOPMENT |  |  | WASH:SUPERVISOR:SAYED
| E | of | 1 |  |  |  | Supplier | PH Value
ACTION | TIME | TEMP | Liters | AMT | UNITS | Chemicals
WHISKER | ASPER.ORJ.SAMPLER
HAND SAND | BELT AREA. CLOSE. TAKING
GRINDING
DESIZE | 10 | 50 | 30 | 1 | GRM | LAVA SPERSE
|  |  |  | 3 | GRM | ROYAL.ROLUX.LSA
|  |  |  | 1 | GRM | ALPHA AMYLASE-LAVA ZYME AEN 01
RINSE | 2 | RT | 60
COMBO ENZYM | 60 | 40 | 30 | 1 | GRM | ROYACELL NTE NEUTRAL ENZYM
|  |  |  | 1 | GRM | ROYA ZYME
|  |  |  | 3 | GRM | ROYAL.ROLUX.LSA
|  |  |  | 20 | K/G | NEW STONE
RINSE |  | RT | 60 | 1 | GRM | ROSPERS
WASH | 5 | 40 | 30 | 1 | GRM | SODA.ASH
RINSE | 2 | RT | 60
BLEACH | 5 | RT | 30 | 1 | K/G | HYPOCHLORITE
|  |  |  | 1 | GRM | SODA.ASH
NEUTRALIZATION | 5 | RT | 30 | 300 | GRM | PEROXIDE
RINSE | 2 | RT
WASH CLEAIN | 10 | 60 | 30 | 100 | GRM | NEAR CAND OP EXTRA
RINSE | 2 | 40 | 60 | 200 | GRM | PEROXIDE
EXTRACT&DRY
HYPO/PP SPRAY |  |  |  | 5 | g/l | PERMENGANATE
|  |  |  | 200 | g/l | HYPO
|  |  |  | 800 | g/l | WATER
NEUTRALIZATION | 5 | RT | 30 | 100 | g/l | ROYACTIVEX KS
RINSE |  | RT | 60 | 1 | GRM | LAVA SPERSE
BIOPOLISHING | 10 | 55 | 30 | 100 | GRM | LAVA CELL BNG
|  |  |  | 50 | GRM | A.ACID. PH/55
RINSE | 2 | RT | 60
WASH CLEAIN |  | 60 |  |  | GRM | NEAR CAND OP EXTRA
RINSE | 2 | 40 |  |  | GRM | PEROXIDE
NATURAL DYES | 10 | 40 | 20 | 200 | GRM | NEAR PASTA NEUTRA
|  |  |  | 60 | GRM | NEARART RED
PH/4,5/5
SOFT | 5 | ON SAME BATH |  | 2 | K/G | ROSOFT.AOS PLUS
EXTRACT & DRYER |  | 40 | 20 | 50 | g/l | SITRIC .ACID PH/5