## AN-0006
dcr
DATE | 2023-10-18 |  |  | WASH:CODE |  | AN-0006
FINISHER:CODE | DARK.WASH |  |  |  |  | Scrapping (LA) | Pigment Spray?
MODEL:CODE | 762491 |  |  |  |  | Whiskers+ exetended? | PPSpray?
SAP CODE | 5111113 |  |  |  |  | Cheveron? | Resin Spray? |  | KAMEL
FABRIC:CODE | BOSSA.ISLA.MD5819.BSTR |  |  |  |  | Back knee Whisker? | 3D on Whiskers?
QUANTITY | 10 PCS |  |  |  |  | Knee star? | Zigzag?
ROLL:CODE | [5 empty] | Hem whiskers? | Coating Spray?
FAB. WEIGHT | [5 empty] | Tacking? | Sponge?
UNITS | [5 empty] | Hot Press? | Net - Tie?
TYPE MACHINE | [5 empty] | Grinding? | Pigment Spots ?
DRYING TIME (Min.) : | [5 empty] | Damage? | Oven ?
COMMENTS: | [5 empty] | Patch? | Laser ?
PAGE |  |  |  | WASH:SUPERVISOR:ESSEAM
PAGE | E | of | 1 |  |  |  | Supplier | PH Value
ACTION | TIME | TEMP | Liters | AMT | UNITS | Chemicals
WHISKER | ASPER.ORJ.SAMPLER
HAND SAND
DESIZE | 5 | 45 | 100 | 80 | GRM | DISPERS
RINSE | 2 | RT |  | 50 | GRM | SODA.ASH
BLEACH | 5 | RT | 100 | 1 | K/G | HYPO/CHLORITE
RINSE | 2 | RT | 150 | 100 | GRM | SODA.ASH
NEUTRALIZATION | 5 | RT | 100 | 1 | KG | PEROXIDE
RINSE | 2 | RT | 150 | 100 | GRM | ROYA.CLEAN PWD
EXTRACT & DRYER
HYPO/PP |  |  |  | 100 | GRM | HYPO
|  |  |  | 2 | GRM | PERMENGANATE
|  |  |  | 900 | GRM | WATER
NEUTRALIZATION | 5 | RT | 100 | 100 | GRM | ROYACTIVEX KS
RINSE | 2 | RT | 150
BIOPOLISHING | 10 | RT | 100 | 200 | GRM | NEAR.STONE.RG90.PLUS
RINSE | 2 | RT | 150
PH/4,5/5
SOFT | 5 | ON SAME BATH |  | 2 | K/G | NEARSopht/WO3
|  | 40 | 100 | 300 | GRM | NEARFINISH.CF.622
EXTRACT & DRYER |  |  |  | 30 | GRM | A.ACID