## AN-00061
dcr
DATE | 2024-10-27 |  |  | WASH:CODE |  | AN-00061
FINISHER:CODE | BARKY WASH |  |  |  |  | DRYPROCESS.AND WET PROCES
MODEL:CODE
SAP CODE | 888888 | [7 empty] | KAMEL
FABRIC MILL:CODE | DNM:ADELA.LAPIS.BLUE
QUANTITY | 1 PCS
ROLL:CODE
FAB. WEIGHT
UNITS
TYPE MACHINE
DRYING TIME (Min.) :
COMMENTS:
LIGHT
PAGE | FREE.DEVELOPMENT |  |  | WASH:SUPERVISOR:SAYED
| E | of | 1 |  |  |  | Supplier | PH Value
ACTION | TIME | TEMP | Liters | AMT | UNITS | Chemicals
WHISKER | ASPER.ORJ.SAMPLER
HAND SAND | BELT AREA. CLOSE. TAKING
GRINDING
TAKING | ASPER/ORJ/SAMPLER
DESIZE | 10 | 50 | 30 | 1 | GRM | LAVA SPERSE
|  |  |  | 3 | GRM | ROYAL.ROLUX.LSA
|  |  |  | 1 | GRM | ALPHA AMYLASE-LAVA ZYME AEN 01
DARIN | 5 | RT | 50
WATER FREE ENZYME WASHING | 40 |  |  | 5 | GRM | LAVA CELL NSY
|  |  |  | 15 | K/G | OLD STONE
RINSE | 2 | RT | 50 | 200 | GRM | KKT POWDER
BLEACH | 10 | RT | 30 | 1 | GRM | SODA.ASH
RINSE | 2 | RT | 50 | 10 | K/G | HYPO
NEUTRALIZATION | 5 | RT | 30 | 500 | M/L | PEROXIDE
RINSEX2 | 2 |  | 50
EXTRACT&DRY
GRINDING
HYPO/PP SPRAY |  |  |  | 5 | g/l | PERMENGANATE
|  |  |  | 200 | g/l | HYPO
|  |  |  | 800 | g/l | WATER
MON WASH
MON WASH | 10 |  |  | 1 | GRM | PERMANGANAT
|  |  |  | 15 | K/G | NEW STONE
NEUTRALIZATION | 5 | RT | 30 | 100 | GRM | ROYACTIVEX KS
RINSE X2 |  |  | 50
WASH CLEAIN | 7 | 50 | 30 | 1 | GRM | NEAR CAND OP EXTRA
RINSE | 2 | RT | 50 | 500 | GRM | PEROXIDE
BIOPOLISHING | 7 | 55 | 30 | 200 | GRM | LAVA CELL BNG
|  |  |  | 30 | GRM | A.ACID. PH/55
RINSE | 2 | RT | 50
WASH TINT | 5 | 40 | 30 | 3 | M/L | BROWN BL
|  |  |  | 2 | M/L | BROWN G
DRAIN |  |  |  | 200 | GRM | SALT
WASH SOFT | 3 | ON SAME BATH |  | 2 | K/G | ROSOFT.AOS PLUS
|  | RT | 30 | 30 | GRM | SITRIC .ACID PH/5
EXTRACT & DRYER
DAMAGE