## AN-00066
dcr
DATE | 2024-01-09 |  |  | WASH:CODE |  | AN-00066
FINISHER:CODE | [5 empty] | DRYPROCESS.AND WET PROCES
MODEL:CODE | [5 empty] | 1-CLEAN.UP
SAP CODE | 888881 |  |  |  |  | 2-OVER DYES |  |  | KAMEL
FABRIC MILL:CODE | DNM.LOGANICA.QUARTZ.BLUE |  |  |  |  | 3-WHISKERS
QUANTITY | 1 PCS |  |  |  |  | 4-HAND SAND
ROLL:CODE | [5 empty] | 5-ENZYME-STONE
FAB. WEIGHT | [5 empty] | 6-BIOPOLISHING
UNITS | [5 empty] | 7-SOFT
TYPE MACHINE
DRYING TIME (Min.) :
COMMENTS:
WD,DYES
PAGE | FREE.DEVELOPMENT |  |  | WASH:SUPERVISOR:ASSEAM
| E | of | 1 |  |  |  | Supplier | PH Value
ACTION | TIME | TEMP | Liters | AMT | UNITS | Chemicals
PRETREATMENT | 10 | 70 | 20 | 100 | GRM | NEAR CAND OP EXTRA
RINSE X2 |  |  |  | 500 | GRM | PEROXIDE
CATINONIZATION | 5 | 40 | 20 | 120 | GRM | NEAR STONE BRX %4
| 15 | 60 | 20 | 90 | GRM | COUSTIC SODA %3
RINSE | 1 | RT | 20
WD. DYES | 5 | 40 | 20 | 7 | GRM | NEAR.WASH.CS-P-RL-AC.
GET-TO (40C 75C ) DEGREES. TURN.10 MINUTES.THEN GIVE ME THE ACID (20 MINUTES.RUN
| 10 | 75
DYES PROCESS | 20 | 75 | 30 | 120 | grm | A.ACID %2
RINSE | 2
EXTRACT&DRY
WHISKER | WASH:FOLLOW,ATTACHED-DARK PANTS WASH SAMPLER
HAND SAND
WATER FREE ENZYME WASHING |  |  |  | 20 | GRM | LAVA CELL NSY
|  |  |  | 2 | K/G | KUPCS
RINSE | 2 | RT |  | 100 | GRM | KKT POWDER
BIOPOLISHING |  | 55 |  |  | GRM | LAVA CELL BNG
[5 empty] | GRM | A.ACID. PH/55
RINSE | 2 | RT
PH/4,5/5
SOFT | 5 | ON SAME BATH |  |  | g/l | ROSOFT.AOS PLUS
|  | 40 |  |  | g/l | SITRIC .ACID PH/5
EXTRACT & DRYER
DAMAGE