## AN-0007
dcr
DATE | 2023-08-12 |  |  | FINISH NAME |  | AN-0007
FINISHER:CODE | BROOKS.WASH |  |  |  |  | Scrapping (LA) | Pigment Spray?
MODEL:CODE | 756390 |  |  |  |  | Whiskers+ exetended? | PPSpray?
SAP CODE | 5501123 |  |  |  |  | Cheveron? | Resin Spray? |  | KAMEL
FABRIC:CODE | BOSSA,TROY.BLUES |  |  |  |  | Back knee Whisker? | 3D on Whiskers?
QUANTITY | 4.PCS |  |  |  |  | Knee star? | Zigzag?
ROLL:CODE | [5 empty] | Hem whiskers? | Coating Spray?
FAB. WEIGHT | [5 empty] | Tacking? | Sponge?
UNITS | [5 empty] | Hot Press? | Net - Tie?
TYPE MACHINE | [5 empty] | Grinding? | Pigment Spots ?
DRYING TIME (Min.) : | [5 empty] | Damage? | Oven ?
COMMENTS: | [5 empty] | Patch? | Laser ?
PAGE |  |  |  | WASH:SUPERVISOR:SAYED
| E | of | 1 |  |  |  | Supplier | PH Value
ACTION | TIME | TEMP | Liters | AMT | UNITS | Chemicals
WHISKER | ASPER.ORJ.SAMPLER
HAND SAND | BELT AREA. CLOSE. TAKING
TACKING
DESIZE |  | 50 |  |  | GRM | LAVA SPERSE
[5 empty] | GRM | WETTING AGENT
[5 empty] | GRM | ALPHA.AMYLASE.
RINSE | 2 | RT |  |  | GRM | LUBRICANT
COMBO ENZYM |  | 40 |  |  | GRM | ROYACELL NTE NEUTRAL ENZYM
[5 empty] | GRM | ROYA ZYME
[5 empty] | GRM | A.ACID
RINSE |  | RT |  |  | GRM | ROSPERS
SULFUR.BLEACH |  | 60 |  |  | GRM | NEAR.CAND.EASY.BLACK
RINSE | 2 | RT |  |  | GRM | PEROXIDE
BLEACH |  | RT |  |  | GRM | HYPOCHLORITE
RINSE | 2 | RT |  |  | GRM | SODA.ASH
NEUTRALIZATION | 5 | RT |  |  | GRM | PEROXIDE
RINSE | 2 | RT
BLEACH |  | RT |  |  | GRM | HYPOCHLORITE
RINSE | 2 | RT |  |  | GRM | SODA.ASH
NEUTRALIZATION | 5 | RT |  |  | GRM | PEROXIDE
RINSE | 2 | RT
CLEAN UP |  | 55 |  |  | GRM | PEROXIDE
[5 empty] | GRM | ROYA CLEAN PWD
RINSE | 2 | RT
EXTRACT & DRYER
HYPO/PP |  |  |  | 200 | GRM | HYPO
|  |  |  | 5 | GRM | PERMENGANATE
|  |  |  | 800 | GRM | WATER
NEUTRALIZATION | 5 | 40 |  |  | GRM | ROGE CON MEX B
RINSE | 2 | RT
CLEAN UP |  | 55 |  |  | GRM | PEROXIDE
[5 empty] | GRM | ROYA CLEAN PWD
RINSE | 2 | RT
BIOPOLISHING |  | RT |  |  | GRM | NEAR.STONE.RG90.PLUS
RINSE | 2 | RT
TINT |  | 40 |  | 1 | M/L | ORANJ
DARIN |  |  |  | 200 | GRM | SALT
PH/4,5/5
SOFT |  | ON SAME BATH |  | 500 | GRM | NEARSopht/WO3
|  | RT |  | 100 | GRM | NEARFINISH.CF.622
EXTRACT & DRYER |  |  |  | 50 | GRM | A.ACID