## AN-00072
DATE | 2024-01-10 |  |  | WASH:CODE |  | AN-00072
FINISHER:CODE | [5 empty] | DRYPROCESS.AND WET PROCES
MODEL:CODE | [5 empty] | 1-WHISKERS
SAP CODE | 888884 |  |  |  |  | 2-HAND SAND |  |  | KAMEL
FABRIC MILL:CODE | DNM.DEBORAH,QUARTZBLUE |  |  |  |  | 3-TAKING
QUANTITY | 1 PCS |  |  |  |  | 4-DESIZING
ROLL:CODE | [5 empty] | 5-ENZYME-STONE
FAB. WEIGHT | [5 empty] | 6.BLEACH
UNITS | [5 empty] | 7-CLEAN UP
TYPE MACHINE | [5 empty] | 8-PP.SPRAY/GRINDING
DRYING TIME (Min.) : | [5 empty] | 9-BIOPOLISHING
COMMENTS: | [5 empty] | 10-SOFT
LIGHT-TONE
PAGE | FREE.DEVELOPMENT |  |  | WASH:SUPERVISOR:SAYED
| E | of | 1 |  |  |  | Supplier | PH Value
ACTION | TIME | TEMP | Liters | AMT | UNITS | Chemicals
WHISKER | WASH REF. FOTO. DRYPROCES AND WASH FOTO
HAND SAND | BELT AREA. CLOSE. TAKING
GRINDING
DESIZE |  | 50 |  | 1 | GRM | LAVA SPERSE
|  |  |  | 1 | GRM | LUBRICENT
|  |  |  | 1 | GRM | ALPHA AMYLASE-LAVA ZYME AEN 01
DARAIN
WATER FREE ENZYME WASHING |  |  |  | 20 | GRM | LAVA CELL NSY
|  |  |  | 25 | K/G | OLD STONE
RINSE | 2 | RT |  | 200 | GRM | KKT POWDER
WASH |  | 40 |  |  | GRM | SODA.ASH
RINSE | 2 | RT
RINSE | 2 | RT
BLEACH |  | RT |  |  | K/G | HYPOCHLORITE
RINSE | 2 | RT |  |  | GRM | SODA.ASH
NEUTRALIZATION | 5 | RT |  |  | g/l | ROYACTIVEX KS
RINSE | 2 | RT
EXTRACT&DRY
HYPO/PP SPRAY |  |  |  | 5 | g/l | PERMENGANATE
|  |  |  | 200 | g/l | HYPO
|  |  |  | 800 | g/l | WATER
RINSE | 1 | RT
FULL EXTRACT | MON WASH
MON WASH |  |  |  |  | GRM | PERMANGANAT
[5 empty] | GRM | HYPO
[5 empty] | K/G | WATER
[5 empty] | K/G | KUPCS BOLL
NEUTRALIZATION | 5 | 50 |  |  | g/l | ROYACTIVEX KS
RINSE | 2 | RT
WASH CLEAIN |  | 60 |  |  | GRM | NEAR CAND OP EXTRA
RINSE | 2 | 40 |  |  | GRM | PEROXIDE
EXTRACT&DRY
HYPO/PP SPRAY |  |  |  | 5 | g/l | PERMENGANATE
|  |  |  | 200 | g/l | HYPO
|  |  |  | 800 | g/l | WATER
NEUTRALIZATION | 5 | RT |  |  | g/l | ROYACTIVEX KS
RINSE |  | RT |  |  | GRM | LAVA SPERSE
BIOPOLISHING |  | 55 |  |  | GRM | LAVA CELL BNG
[5 empty] | GRM | A.ACID. PH/55
RINSE | 2 | RT
PH/4,5/5
SOFT | 5 | ON SAME BATH |  |  | g/l | ROSOFT.AOS PLUS
|  | 40 |  |  | g/l | SITRIC .ACID PH/5
EXTRACT & DRYER
DAMAGE
W