## AN-00073
dcr
DATE | 2023-12-17 |  |  | WASH:CODE |  | AN-00073
FINISHER:CODE | [5 empty] | DRYPROCESS.AND WET PROCES
MODEL:CODE | [5 empty] | 1-DESIZING
SAP CODE | 888885 |  |  |  |  | 2-ENZYME-STONE |  |  | KAMEL
FABRIC MILL:CODE | DNM:DEBORAH.QUARTZ.BLUE |  |  |  |  | 3-BLEACH
QUANTITY | 1 PCS |  |  |  |  | 4-MON WASH
ROLL:CODE | [5 empty] | 5-CLEAN UP
FAB. WEIGHT | [5 empty] | 6-NAUTRAL DYES
UNITS | [5 empty] | 7-BIOPOLISHING
TYPE MACHINE | [5 empty] | 8-SOFT
DRYING TIME (Min.) :
COMMENTS:
ICE TONE NAUTRAL DYES
PAGE | FREE.DEVELOPMENT |  |  | WASH:SUPERVISOR:ASSEAM
| E | of | 1 |  |  |  | Supplier | PH Value
ACTION | TIME | TEMP | Liters | AMT | UNITS | Chemicals
DESIZE | 10 | 50 | 30 | 1 | GRM | LAVA SPERSE
|  |  |  | 1 | GRM | ALPHA AMYLASE-LAVA ZYME AEN 01
RINSE | 2 | RT | 70
COMBO ENZYM | 20 | 45 | 30 | 2 | GRM | ROYACELL NTE NEUTRAL ENZYM
|  |  |  | 2 | GRM | ROYA ZYME
|  |  |  | 5 | K/G | NEW STONE
RINSE |  | RT | 70 | 2 | GRM | ROSPERS
WASH | 4 | rt | 30 | 2 | GRM | SODA.ASH
RINSE | 3 | RT | 70 | 2 | GRM | ROSPERS
PP/BLEACH | 10 | RT |  | 50 | GRM | PERMANGANAT
|  |  |  | 50 | GRM | AKTIVATOR
NEUTRALIZATION | 5 | RT | 30 | 2 | g/l | ROYACTIVEX KS
RINSE |  | RT | 70 | 2 | GRM | LAVA SPERSE
PP/BLEACH | 10 | RT |  | 50 | GRM | PERMANGANAT
|  |  |  | 50 | GRM | AKTIVATOR
NEUTRALIZATION | 5 | RT | 30 | 2 | g/l | ROYACTIVEX KS
RINSE |  | RT | 70 | 2 | GRM | LAVA SPERSE
PRETREATMENT | 10 | 70 | 30 | 100 | GRM | NEAR CAND OP EXTRA
RINSE X2 |  |  |  | 500 | GRM | PEROXIDE
CATINONIZATION | 5 | 40 | 20 |  | GRM | NEAR STONE BRX %4
| 15 | 60 | 20 |  | GRM | COUSTIC SODA %3
RINSE | 1 | RT | 20
WD. DYES | 5 | 40 | 20 | 0,03 | GRM | NEAR.WASH.YELLOW.CS,3R | 0,6 GRM
|  |  |  | 0,12 | GRM | NEAR.WASH.SCARLET.P.GL | 2,4 GRM
|  |  |  | O,04 | GRM | NEAR.WASH.RED.CS.S.MG | 0,8 GRM
GET-TO (40C 75C ) DEGREES. TURN.10 MINUTES.THEN GIVE ME THE ACID (20 MINUTES.RUN
| 10 | 75
DYES PROCESS | 20 | 75 | 20 |  | grm | A.ACID %2
RINSE | 2 | RT
PH/4,5/5
SOFT | 5 | ON SAME BATH |  |  | g/l | ROSOFT.AOS PLUS
|  | 40 |  |  | g/l | SITRIC .ACID PH/5
EXTRACT & DRYER
DAMAGE